## WET電導度計算用20230810
時間 |  | 出力電圧 (V) | NO1電流 (mA) | 積算電流 | 積算電流A/mm | 全体の抵抗 | WET塗膜の抵抗 | WET塗膜の抵抗（調整） | 電導度換算（厚さ0.1ミリ）
| 0 | 3.4 | 19 | 19 | 0.003877551 | 178.9474 | 78.94737 | 133.3333 | 0.0001530612
| 1 | 6.8 | 53 | 72 | 0.01469388 | 128.3019 | 28.30189 | 127.7778 | 0.0001597161
| 2 | 9.8 | 88 | 160 | 0.03265306 | 111.3636 | 11.36364 | 65.90909 | 0.0003096411
| 3 | 13.1 | 124 | 284 | 0.05795918 | 105.6452 | 5.645161 | 30 | 0.0006802721
| 4 | 17.1 | 165 | 449 | 0.09163265 | 103.6364 | 3.636364 | 20.17544 | 0.001011535
| 5 | 20.1 | 192 | 641 | 0.1308163 | 104.6875 | 4.6875 | 14.10256 | 0.001447124
| 6 | 23.5 | 209 | 850 | 0.1734694 | 112.4402 | 12.44019 | 17.97753 | 0.001135204
| 7 | 26.8 | 203 | 1053 | 0.214898 | 132.0197 | 32.0197 | 159.5745 | 0.0001278912
| 8 | 29.8 | 148 | 1201 | 0.245102 | 201.3514 | 101.3514 | 323.0769 | 6.316812e-05
| 9 | 33.1 | 94 | 1295 | 0.2642857 | 352.1277 | 252.1277 | 442.1053 | 4.616132e-05
| 10 | 37.1 | 80 | 1375 | 0.2806122 | 463.75 | 363.75 | 520 | 3.924647e-05
| 11 | 40.5 | 81 | 1456 | 0.2971429 | 500 | 400 | 580 | 3.518649e-05
| 12 | 43.5 | 84 | 1540 | 0.3142857 | 517.8571 | 417.8571 | 669.8113 | 3.046853e-05
| 13 | 46.7 | 84 | 1624 | 0.3314286 | 555.9524 | 455.9524 | 778 | 2.623157e-05
| 14 | 49.9 | 84 | 1708 | 0.3485714 | 594.0476 | 494.0476 | 962.2222 | 2.120941e-05
| 15 | 53.9 | 83 | 1791 | 0.3655102 | 649.3976 | 549.3976 | 1116.667 | 1.827597e-05
| 16 | 57.2 | 81 | 1872 | 0.3820408 | 706.1728 | 606.1728 | 1289.744 | 1.582343e-05
| 17 | 60.1 | 83 | 1955 | 0.3989796 | 724.0964 | 624.0964 | 1415.789 | 1.441469e-05
| 18 | 63.3 | 78 | 2033 | 0.414898 | 811.5385 | 711.5385 | 1588.889 | 1.28443e-05
| 19 | 66.6 | 76 | 2109 | 0.4304082 | 876.3158 | 776.3158 | 1725.714 | 1.182592e-05
| 20 | 70.6 | 73 | 2182 | 0.4453061 | 967.1233 | 867.1233 | 1820 | 1.121328e-05
| 21 | 73.8 | 71 | 2253 | 0.4597959 | 1039.437 | 939.4366 | 1997.059 | 1.021911e-05
| 22 | 77 | 69 | 2322 | 0.4738776 | 1115.942 | 1015.942 | 2091.176 | 9.759178e-06
| 23 | 80 | 68 | 2390 | 0.4877551 | 1176.471 | 1076.471 | 2254.545 | 9.052008e-06
| 24 | 83.2 | 66 | 2456 | 0.5012245 | 1260.606 | 1160.606 | 2354.545 | 8.66756e-06
| 25 | 87.3 | 65 | 2521 | 0.5144898 | 1343.077 | 1243.077 | 2451.515 | 8.324714e-06
| 26 | 90.6 | 64 | 2585 | 0.527551 | 1415.625 | 1315.625 | 2545.455 | 8.017493e-06
| 27 | 93.8 | 63 | 2648 | 0.5404082 | 1488.889 | 1388.889 | 2648.485 | 7.705599e-06
| 28 | 96.8 | 62 | 2710 | 0.5530612 | 1561.29 | 1461.29 | 2769.697 | 7.368374e-06
| 29 | 100 | 61 | 2771 | 0.5655102 | 1639.344 | 1539.344 | 2866.667 | 7.119127e-06
| 30 | 100.1 | 55 | 2826 | 0.5767347 | 1820 | 1720 | 3025 | 6.7465e-06
| 31 | 100 | 52 | 2878 | 0.5873469 | 1923.077 | 1823.077 | 3125.806 | 6.528927e-06
| 32 | 100.1 | 49 | 2927 | 0.5973469 | 2042.857 | 1942.857 | 3233.333 | 6.311803e-06
| 33 | 100.1 | 47 | 2974 | 0.6069388 | 2129.787 | 2029.787 | 3348.276 | 6.095126e-06
| 34 | 100 | 44 | 3018 | 0.6159184 | 2272.727 | 2172.727 | 3471.429 | 5.878895e-06
| 35 | 100.1 | 42 | 3060 | 0.6244898 | 2383.333 | 2283.333 | 3603.704 | 5.663108e-06
| 36 | 100 | 40 | 3100 | 0.6326531 | 2500 | 2400 | 3603.704 | 5.663108e-06
| 37 | 100.1 | 39 | 3139 | 0.6406122 | 2566.667 | 2466.667 | 3750 | 5.442177e-06
| 38 | 100 | 37 | 3176 | 0.6481633 | 2702.703 | 2602.703 | 3746.154 | 5.447764e-06
| 39 | 100.1 | 36 | 3212 | 0.6555102 | 2780.556 | 2680.556 | 3900 | 5.232862e-06
| 40 | 100 | 34 | 3246 | 0.662449 | 2941.176 | 2841.176 | 4066.667 | 5.018401e-06
| 41 | 100 | 34 | 3280 | 0.6693878 | 2941.176 | 2841.176 | 4066.667 | 5.018401e-06
| 42 | 100.1 | 32 | 3312 | 0.6759184 | 3128.125 | 3028.125 | 4247.826 | 4.804378e-06
| 43 | 100 | 32 | 3344 | 0.682449 | 3125 | 3025 | 4247.826 | 4.804378e-06
| 44 | 100.1 | 31 | 3375 | 0.6887755 | 3229.032 | 3129.032 | 4247.826 | 4.804378e-06
| 45 | 100 | 30 | 3405 | 0.694898 | 3333.333 | 3233.333 | 4445.455 | 4.590793e-06
| 46 | 100.1 | 29 | 3434 | 0.7008163 | 3451.724 | 3351.724 | 4661.905 | 4.377645e-06
| 47 | 100 | 29 | 3463 | 0.7067347 | 3448.276 | 3348.276 | 4661.905 | 4.377645e-06
| 48 | 100.1 | 28 | 3491 | 0.712449 | 3575 | 3475 | 4661.905 | 4.377645e-06
| 49 | 100 | 27 | 3518 | 0.7179592 | 3703.704 | 3603.704 | 4900 | 4.164931e-06
| 50 | 100 | 27 | 3545 | 0.7234694 | 3703.704 | 3603.704 | 4900 | 4.164931e-06
| 51 | 100.1 | 26 | 3571 | 0.7287755 | 3850 | 3750 | 4900 | 4.164931e-06
| 52 | 100 | 26 | 3597 | 0.7340816 | 3846.154 | 3746.154 | 4900 | 4.164931e-06
| 53 | 100 | 26 | 3623 | 0.7393878 | 3846.154 | 3746.154 | 5163.158 | 3.952651e-06
| 54 | 100.1 | 25 | 3648 | 0.7444898 | 4004 | 3904 | 5163.158 | 3.952651e-06
| 55 | 100 | 25 | 3673 | 0.7495918 | 4000 | 3900 | 5163.158 | 3.952651e-06
| 56 | 100.1 | 24 | 3697 | 0.7544898 | 4170.833 | 4070.833 | 5455.556 | 3.740804e-06
| 57 | 100 | 24 | 3721 | 0.7593878 | 4166.667 | 4066.667 | 5455.556 | 3.740804e-06
| 58 | 100 | 24 | 3745 | 0.7642857 | 4166.667 | 4066.667 | 5455.556 | 3.740804e-06
| 59 | 100 | 23 | 3768 | 0.7689796 | 4347.826 | 4247.826 | 5455.556 | 3.740804e-06
| 60 | 100 | 23 | 3791 | 0.7736735 | 4347.826 | 4247.826 | 5782.353 | 3.529387e-06
| 61 | 100.1 | 23 | 3814 | 0.7783673 | 4352.174 | 4252.174 | 5782.353 | 3.529387e-06
| 62 | 100 | 23 | 3837 | 0.7830612 | 4347.826 | 4247.826 | 5782.353 | 3.529387e-06
| 63 | 100 | 22 | 3859 | 0.787551 | 4545.455 | 4445.455 | 5782.353 | 3.529387e-06
| 64 | 100 | 22 | 3881 | 0.7920408 | 4545.455 | 4445.455 | 5782.353 | 3.529387e-06
| 65 | 100 | 22 | 3903 | 0.7965306 | 4545.455 | 4445.455 | 5782.353 | 3.529387e-06
| 66 | 100.1 | 21 | 3924 | 0.8008163 | 4766.667 | 4666.667 | 6150 | 3.318401e-06
| 67 | 100 | 21 | 3945 | 0.805102 | 4761.905 | 4661.905 | 6150 | 3.318401e-06
| 68 | 100.1 | 21 | 3966 | 0.8093878 | 4766.667 | 4666.667 | 6150 | 3.318401e-06
| 69 | 100.1 | 21 | 3987 | 0.8136735 | 4766.667 | 4666.667 | 6150 | 3.318401e-06
| 70 | 100 | 21 | 4008 | 0.8179592 | 4761.905 | 4661.905 | 6150 | 3.318401e-06
| 71 | 100 | 20 | 4028 | 0.8220408 | 5000 | 4900 | 6566.667 | 3.107842e-06
| 72 | 100.1 | 20 | 4048 | 0.8261224 | 5005 | 4905 | 6566.667 | 3.107842e-06
| 73 | 100 | 20 | 4068 | 0.8302041 | 5000 | 4900 | 6566.667 | 3.107842e-06
| 74 | 100 | 20 | 4088 | 0.8342857 | 5000 | 4900 | 6566.667 | 3.107842e-06
| 75 | 100 | 20 | 4108 | 0.8383673 | 5000 | 4900 | 6566.667 | 3.107842e-06
| 76 | 100 | 19 | 4127 | 0.8422449 | 5263.158 | 5163.158 | 6566.667 | 3.107842e-06
| 77 | 100 | 19 | 4146 | 0.8461224 | 5263.158 | 5163.158 | 6566.667 | 3.107842e-06
| 78 | 100 | 19 | 4165 | 0.85 | 5263.158 | 5163.158 | 6566.667 | 3.107842e-06
| 79 | 100 | 19 | 4184 | 0.8538776 | 5263.158 | 5163.158 | 6566.667 | 3.107842e-06
| 80 | 100 | 19 | 4203 | 0.8577551 | 5263.158 | 5163.158 | 7042.857 | 2.897711e-06
| 81 | 100.1 | 19 | 4222 | 0.8616327 | 5268.421 | 5168.421 | 7042.857 | 2.897711e-06
| 82 | 100 | 19 | 4241 | 0.8655102 | 5263.158 | 5163.158 | 7050 | 2.894775e-06
| 83 | 100 | 19 | 4260 | 0.8693878 | 5263.158 | 5163.158 | 7042.857 | 2.897711e-06
| 84 | 100 | 19 | 4279 | 0.8732653 | 5263.158 | 5163.158 | 7042.857 | 2.897711e-06
| 85 | 100 | 18 | 4297 | 0.8769388 | 5555.556 | 5455.556 | 7592.308 | 2.688005e-06
| 86 | 100.1 | 18 | 4315 | 0.8806122 | 5561.111 | 5461.111 | 7592.308 | 2.688005e-06
| 87 | 100 | 18 | 4333 | 0.8842857 | 5555.556 | 5455.556 | 7592.308 | 2.688005e-06
| 88 | 100 | 18 | 4351 | 0.8879592 | 5555.556 | 5455.556 | 7592.308 | 2.688005e-06
| 89 | 100 | 18 | 4369 | 0.8916327 | 5555.556 | 5455.556 | 7592.308 | 2.688005e-06
| 90 | 100 | 17 | 4386 | 0.895102 | 5882.353 | 5782.353 | 7592.308 | 2.688005e-06
| 91 | 100.1 | 17 | 4403 | 0.8985714 | 5888.235 | 5788.235 | 7592.308 | 2.688005e-06
| 92 | 100 | 17 | 4420 | 0.9020408 | 5882.353 | 5782.353 | 7592.308 | 2.688005e-06
| 93 | 100.1 | 17 | 4437 | 0.9055102 | 5888.235 | 5788.235 | 7592.308 | 2.688005e-06
| 94 | 100 | 17 | 4454 | 0.9089796 | 5882.353 | 5782.353 | 7592.308 | 2.688005e-06
| 95 | 100 | 17 | 4471 | 0.912449 | 5882.353 | 5782.353 | 8233.333 | 2.478724e-06
| 96 | 100.1 | 17 | 4488 | 0.9159184 | 5888.235 | 5788.235 | 8233.333 | 2.478724e-06
| 97 | 100 | 17 | 4505 | 0.9193878 | 5882.353 | 5782.353 | 8233.333 | 2.478724e-06
| 98 | 100 | 17 | 4522 | 0.9228571 | 5882.353 | 5782.353 | 8233.333 | 2.478724e-06
| 99 | 100 | 16 | 4538 | 0.9261224 | 6250 | 6150 | 8233.333 | 2.478724e-06
| 100 | 100.1 | 16 | 4554 | 0.9293878 | 6256.25 | 6156.25 | 8233.333 | 2.478724e-06
| 101 | 100 | 16 | 4570 | 0.9326531 | 6250 | 6150 | 8233.333 | 2.478724e-06
| 102 | 100 | 16 | 4586 | 0.9359184 | 6250 | 6150 | 8233.333 | 2.478724e-06
| 103 | 100.1 | 16 | 4602 | 0.9391837 | 6256.25 | 6156.25 | 8233.333 | 2.478724e-06
| 104 | 100 | 16 | 4618 | 0.942449 | 6250 | 6150 | 8233.333 | 2.478724e-06
| 105 | 100 | 16 | 4634 | 0.9457143 | 6250 | 6150 | 8241.667 | 2.476218e-06
| 106 | 100 | 16 | 4650 | 0.9489796 | 6250 | 6150 | 8990.909 | 2.269866e-06
| 107 | 100 | 16 | 4666 | 0.9522449 | 6250 | 6150 | 8990.909 | 2.269866e-06
| 108 | 100 | 15 | 4681 | 0.9553061 | 6666.667 | 6566.667 | 8990.909 | 2.269866e-06
| 109 | 100 | 16 | 4697 | 0.9585714 | 6250 | 6150 | 8990.909 | 2.269866e-06
| 110 | 100.1 | 15 | 4712 | 0.9616327 | 6673.333 | 6573.333 | 8990.909 | 2.269866e-06
| 111 | 100 | 15 | 4727 | 0.9646939 | 6666.667 | 6566.667 | 8990.909 | 2.269866e-06
| 112 | 100 | 15 | 4742 | 0.9677551 | 6666.667 | 6566.667 | 8990.909 | 2.269866e-06
| 113 | 100 | 15 | 4757 | 0.9708163 | 6666.667 | 6566.667 | 8990.909 | 2.269866e-06
| 114 | 100.1 | 15 | 4772 | 0.9738776 | 6673.333 | 6573.333 | 8990.909 | 2.269866e-06
| 115 | 100 | 15 | 4787 | 0.9769388 | 6666.667 | 6566.667 | 8990.909 | 2.269866e-06
| 116 | 100 | 15 | 4802 | 0.98 | 6666.667 | 6566.667 | 8990.909 | 2.269866e-06
| 117 | 100 | 15 | 4817 | 0.9830612 | 6666.667 | 6566.667 | 8990.909 | 2.269866e-06
| 118 | 100 | 15 | 4832 | 0.9861224 | 6666.667 | 6566.667 | 9900 | 2.061431e-06
| 119 | 100 | 15 | 4847 | 0.9891837 | 6666.667 | 6566.667 | 9900 | 2.061431e-06
| 120 | 100 | 15 | 4862 | 0.9922449 | 6666.667 | 6566.667 | 9900 | 2.061431e-06
| 121 | 100 | 15 | 4877 | 0.9953061 | 6666.667 | 6566.667 | 9900 | 2.061431e-06
| 122 | 100 | 14 | 4891 | 0.9981633 | 7142.857 | 7042.857 | 9900 | 2.061431e-06
| 123 | 100 | 15 | 4906 | 1.001224 | 6666.667 | 6566.667 | 9900 | 2.061431e-06
| 124 | 100 | 14 | 4920 | 1.004082 | 7142.857 | 7042.857 | 9900 | 2.061431e-06
| 125 | 100 | 14 | 4934 | 1.006939 | 7142.857 | 7042.857 | 9900 | 2.061431e-06
| 126 | 100 | 14 | 4948 | 1.009796 | 7142.857 | 7042.857 | 9900 | 2.061431e-06
| 127 | 100 | 14 | 4962 | 1.012653 | 7142.857 | 7042.857 | 9900 | 2.061431e-06
| 128 | 100 | 14 | 4976 | 1.01551 | 7142.857 | 7042.857 | 9900 | 2.061431e-06
| 129 | 100 | 14 | 4990 | 1.018367 | 7142.857 | 7042.857 | 9900 | 2.061431e-06
| 130 | 100 | 14 | 5004 | 1.021224 | 7142.857 | 7042.857 | 9900 | 2.061431e-06
| 131 | 100 | 14 | 5018 | 1.024082 | 7142.857 | 7042.857 | 9900 | 2.061431e-06
| 132 | 100 | 13 | 5031 | 1.026735 | 7692.308 | 7592.308 | 9900 | 2.061431e-06
| 133 | 100 | 13 | 5044 | 1.029388 | 7692.308 | 7592.308 | 9910 | 2.05935e-06
| 134 | 100 | 13 | 5057 | 1.032041 | 7692.308 | 7592.308 | 9900 | 2.061431e-06
| 135 | 100 | 13 | 5070 | 1.034694 | 7692.308 | 7592.308 | 9900 | 2.061431e-06
| 136 | 100 | 13 | 5083 | 1.037347 | 7692.308 | 7592.308 | 9900 | 2.061431e-06
| 137 | 100 | 13 | 5096 | 1.04 | 7692.308 | 7592.308 | 11011.11 | 1.853415e-06
| 138 | 100 | 13 | 5109 | 1.042653 | 7692.308 | 7592.308 | 11011.11 | 1.853415e-06
| 139 | 100 | 13 | 5122 | 1.045306 | 7692.308 | 7592.308 | 11011.11 | 1.853415e-06
| 140 | 100 | 13 | 5135 | 1.047959 | 7692.308 | 7592.308 | 11011.11 | 1.853415e-06
| 141 | 100 | 13 | 5148 | 1.050612 | 7692.308 | 7592.308 | 11011.11 | 1.853415e-06
| 142 | 100 | 13 | 5161 | 1.053265 | 7692.308 | 7592.308 | 11011.11 | 1.853415e-06
| 143 | 100 | 13 | 5174 | 1.055918 | 7692.308 | 7592.308 | 11011.11 | 1.853415e-06
| 144 | 100 | 13 | 5187 | 1.058571 | 7692.308 | 7592.308 | 11011.11 | 1.853415e-06
| 145 | 100 | 13 | 5200 | 1.061224 | 7692.308 | 7592.308 | 11011.11 | 1.853415e-06
| 146 | 100.1 | 13 | 5213 | 1.063878 | 7700 | 7600 | 11011.11 | 1.853415e-06
| 147 | 100 | 13 | 5226 | 1.066531 | 7692.308 | 7592.308 | 11011.11 | 1.853415e-06
| 148 | 100 | 13 | 5239 | 1.069184 | 7692.308 | 7592.308 | 11011.11 | 1.853415e-06
| 149 | 100 | 13 | 5252 | 1.071837 | 7692.308 | 7592.308 | 11011.11 | 1.853415e-06
| 150 | 100.1 | 13 | 5265 | 1.07449 | 7700 | 7600 | 11011.11 | 1.853415e-06
| 151 | 100 | 13 | 5278 | 1.077143 | 7692.308 | 7592.308 | 11011.11 | 1.853415e-06
| 152 | 100 | 13 | 5291 | 1.079796 | 7692.308 | 7592.308 | 11011.11 | 1.853415e-06
| 153 | 100 | 12 | 5303 | 1.082245 | 8333.333 | 8233.333 | 11022.22 | 1.851547e-06
| 154 | 100 | 12 | 5315 | 1.084694 | 8333.333 | 8233.333 | 11011.11 | 1.853415e-06
| 155 | 100 | 12 | 5327 | 1.087143 | 8333.333 | 8233.333 | 11011.11 | 1.853415e-06
| 156 | 100 | 12 | 5339 | 1.089592 | 8333.333 | 8233.333 | 11011.11 | 1.853415e-06
| 157 | 100 | 12 | 5351 | 1.092041 | 8333.333 | 8233.333 | 12400 | 1.64582e-06
| 158 | 100 | 12 | 5363 | 1.09449 | 8333.333 | 8233.333 | 11011.11 | 1.853415e-06
| 159 | 100 | 12 | 5375 | 1.096939 | 8333.333 | 8233.333 | 11011.11 | 1.853415e-06
| 160 | 100 | 12 | 5387 | 1.099388 | 8333.333 | 8233.333 | 12400 | 1.64582e-06
| 161 | 100 | 12 | 5399 | 1.101837 | 8333.333 | 8233.333 | 12400 | 1.64582e-06
| 162 | 100 | 12 | 5411 | 1.104286 | 8333.333 | 8233.333 | 12400 | 1.64582e-06
| 163 | 100 | 12 | 5423 | 1.106735 | 8333.333 | 8233.333 | 12400 | 1.64582e-06
| 164 | 100 | 12 | 5435 | 1.109184 | 8333.333 | 8233.333 | 12400 | 1.64582e-06
| 165 | 100.1 | 12 | 5447 | 1.111633 | 8341.667 | 8241.667 | 12400 | 1.64582e-06
| 166 | 100 | 12 | 5459 | 1.114082 | 8333.333 | 8233.333 | 12400 | 1.64582e-06
| 167 | 100 | 12 | 5471 | 1.116531 | 8333.333 | 8233.333 | 12400 | 1.64582e-06
| 168 | 100 | 12 | 5483 | 1.11898 | 8333.333 | 8233.333 | 12400 | 1.64582e-06
| 169 | 100 | 12 | 5495 | 1.121429 | 8333.333 | 8233.333 | 12400 | 1.64582e-06
| 170 | 100 | 12 | 5507 | 1.123878 | 8333.333 | 8233.333 | 12400 | 1.64582e-06
| 171 | 100 | 12 | 5519 | 1.126327 | 8333.333 | 8233.333 | 12400 | 1.64582e-06
| 172 | 100 | 12 | 5531 | 1.128776 | 8333.333 | 8233.333 | 12400 | 1.64582e-06
| 173 | 100 | 12 | 5543 | 1.131224 | 8333.333 | 8233.333 | 12400 | 1.64582e-06
| 174 | 100.1 | 11 | 5554 | 1.133469 | 9100 | 9000 | 12400 | 1.64582e-06
| 175 | 100 | 12 | 5566 | 1.135918 | 8333.333 | 8233.333 | 12400 | 1.64582e-06
| 176 | 100 | 11 | 5577 | 1.138163 | 9090.909 | 8990.909 | 12400 | 1.64582e-06
| 177 | 100.1 | 12 | 5589 | 1.140612 | 8341.667 | 8241.667 | 12400 | 1.64582e-06
| 178 | 100 | 11 | 5600 | 1.142857 | 9090.909 | 8990.909 | 12400 | 1.64582e-06
| 179 | 100 | 12 | 5612 | 1.145306 | 8333.333 | 8233.333 | 12400 | 1.64582e-06
| 180 | 100 | 11 | 5623 | 1.147551 | 9090.909 | 8990.909 | 12400 | 1.64582e-06
| 181 | 100 | 11 | 5634 | 1.149796 | 9090.909 | 8990.909 | 12400 | 1.64582e-06
| 182 | 100 | 11 | 5645 | 1.152041 | 9090.909 | 8990.909 | 12400 | 1.64582e-06
| 183 | 100 | 11 | 5656 | 1.154286 | 9090.909 | 8990.909 | 12400 | 1.64582e-06
| 184 | 100 | 11 | 5667 | 1.156531 | 9090.909 | 8990.909 | 12400 | 1.64582e-06
| 185 | 100 | 11 | 5678 | 1.158776 | 9090.909 | 8990.909 | 12400 | 1.64582e-06
| 186 | 100.1 | 11 | 5689 | 1.16102 | 9100 | 9000 | 12400 | 1.64582e-06
| 187 | 100 | 11 | 5700 | 1.163265 | 9090.909 | 8990.909 | 14185.71 | 1.438642e-06
| 188 | 100 | 11 | 5711 | 1.16551 | 9090.909 | 8990.909 | 12400 | 1.64582e-06
| 189 | 100 | 11 | 5722 | 1.167755 | 9090.909 | 8990.909 | 12400 | 1.64582e-06
| 190 | 100 | 11 | 5733 | 1.17 | 9090.909 | 8990.909 | 12400 | 1.64582e-06
| 191 | 100 | 11 | 5744 | 1.172245 | 9090.909 | 8990.909 | 12400 | 1.64582e-06
| 192 | 100 | 11 | 5755 | 1.17449 | 9090.909 | 8990.909 | 14200 | 1.437195e-06
| 193 | 100 | 11 | 5766 | 1.176735 | 9090.909 | 8990.909 | 14185.71 | 1.438642e-06
| 194 | 100 | 11 | 5777 | 1.17898 | 9090.909 | 8990.909 | 14185.71 | 1.438642e-06
| 195 | 100.1 | 11 | 5788 | 1.181224 | 9100 | 9000 | 14185.71 | 1.438642e-06
| 196 | 100 | 10 | 5798 | 1.183265 | 10000 | 9900 | 14185.71 | 1.438642e-06
| 197 | 100 | 11 | 5809 | 1.18551 | 9090.909 | 8990.909 | 14185.71 | 1.438642e-06
| 198 | 100 | 11 | 5820 | 1.187755 | 9090.909 | 8990.909 | 14185.71 | 1.438642e-06
| 199 | 100 | 10 | 5830 | 1.189796 | 10000 | 9900 | 14185.71 | 1.438642e-06
| 200 | 100 | 11 | 5841 | 1.192041 | 9090.909 | 8990.909 | 14185.71 | 1.438642e-06
| 201 | 100 | 10 | 5851 | 1.194082 | 10000 | 9900 | 14185.71 | 1.438642e-06
| 202 | 100 | 10 | 5861 | 1.196122 | 10000 | 9900 | 14185.71 | 1.438642e-06
| 203 | 100 | 10 | 5871 | 1.198163 | 10000 | 9900 | 14185.71 | 1.438642e-06
| 204 | 100 | 10 | 5881 | 1.200204 | 10000 | 9900 | 14185.71 | 1.438642e-06
| 205 | 100 | 10 | 5891 | 1.202245 | 10000 | 9900 | 14185.71 | 1.438642e-06
| 206 | 100 | 10 | 5901 | 1.204286 | 10000 | 9900 | 14185.71 | 1.438642e-06
| 207 | 100 | 10 | 5911 | 1.206327 | 10000 | 9900 | 14185.71 | 1.438642e-06
| 208 | 100 | 10 | 5921 | 1.208367 | 10000 | 9900 | 14185.71 | 1.438642e-06
| 209 | 100 | 10 | 5931 | 1.210408 | 10000 | 9900 | 14185.71 | 1.438642e-06
| 210 | 100 | 10 | 5941 | 1.212449 | 10000 | 9900 | 14185.71 | 1.438642e-06
| 211 | 100 | 10 | 5951 | 1.21449 | 10000 | 9900 | 14185.71 | 1.438642e-06
| 212 | 100 | 10 | 5961 | 1.216531 | 10000 | 9900 | 14185.71 | 1.438642e-06
| 213 | 100 | 10 | 5971 | 1.218571 | 10000 | 9900 | 14185.71 | 1.438642e-06
| 214 | 100 | 10 | 5981 | 1.220612 | 10000 | 9900 | 14185.71 | 1.438642e-06
| 215 | 100 | 10 | 5991 | 1.222653 | 10000 | 9900 | 14185.71 | 1.438642e-06
| 216 | 100 | 10 | 6001 | 1.224694 | 10000 | 9900 | 14185.71 | 1.438642e-06
| 217 | 100 | 10 | 6011 | 1.226735 | 10000 | 9900 | 14185.71 | 1.438642e-06
| 218 | 100 | 10 | 6021 | 1.228776 | 10000 | 9900 | 14185.71 | 1.438642e-06
| 219 | 100 | 10 | 6031 | 1.230816 | 10000 | 9900 | 14185.71 | 1.438642e-06
| 220 | 100 | 10 | 6041 | 1.232857 | 10000 | 9900 | 14185.71 | 1.438642e-06
| 221 | 100 | 10 | 6051 | 1.234898 | 10000 | 9900 | 16566.67 | 1.231881e-06
| 222 | 100 | 10 | 6061 | 1.236939 | 10000 | 9900 | 14185.71 | 1.438642e-06
| 223 | 100 | 10 | 6071 | 1.23898 | 10000 | 9900 | 16566.67 | 1.231881e-06
| 224 | 100 | 10 | 6081 | 1.24102 | 10000 | 9900 | 14185.71 | 1.438642e-06
| 225 | 100 | 10 | 6091 | 1.243061 | 10000 | 9900 | 16566.67 | 1.231881e-06
| 226 | 100 | 10 | 6101 | 1.245102 | 10000 | 9900 | 16566.67 | 1.231881e-06
| 227 | 100 | 10 | 6111 | 1.247143 | 10000 | 9900 | 16583.33 | 1.230643e-06
| 228 | 100 | 10 | 6121 | 1.249184 | 10000 | 9900 | 16566.67 | 1.231881e-06
| 229 | 100 | 10 | 6131 | 1.251224 | 10000 | 9900 | 16566.67 | 1.231881e-06
| 230 | 100 | 10 | 6141 | 1.253265 | 10000 | 9900 | 16566.67 | 1.231881e-06
| 231 | 100 | 10 | 6151 | 1.255306 | 10000 | 9900 | 16566.67 | 1.231881e-06
| 232 | 100 | 10 | 6161 | 1.257347 | 10000 | 9900 | 16566.67 | 1.231881e-06
| 233 | 100 | 10 | 6171 | 1.259388 | 10000 | 9900 | 16566.67 | 1.231881e-06
| 234 | 100 | 10 | 6181 | 1.261429 | 10000 | 9900 | 16566.67 | 1.231881e-06
| 235 | 100 | 10 | 6191 | 1.263469 | 10000 | 9900 | 16566.67 | 1.231881e-06
| 236 | 100 | 10 | 6201 | 1.26551 | 10000 | 9900 | 16566.67 | 1.231881e-06
| 237 | 100 | 9 | 6210 | 1.267347 | 11111.11 | 11011.11 | 16566.67 | 1.231881e-06
| 238 | 100 | 9 | 6219 | 1.269184 | 11111.11 | 11011.11 | 16566.67 | 1.231881e-06
| 239 | 100 | 9 | 6228 | 1.27102 | 11111.11 | 11011.11 | 16566.67 | 1.231881e-06
| 240 | 100 | 9 | 6237 | 1.272857 | 11111.11 | 11011.11 | 16566.67 | 1.231881e-06
| 241 | 100 | 9 | 6246 | 1.274694 | 11111.11 | 11011.11 | 16583.33 | 1.230643e-06
| 242 | 100 | 9 | 6255 | 1.276531 | 11111.11 | 11011.11 | 16566.67 | 1.231881e-06
| 243 | 100 | 9 | 6264 | 1.278367 | 11111.11 | 11011.11 | 16566.67 | 1.231881e-06
| 244 | 100 | 9 | 6273 | 1.280204 | 11111.11 | 11011.11 | 16566.67 | 1.231881e-06
| 245 | 100 | 9 | 6282 | 1.282041 | 11111.11 | 11011.11 | 16566.67 | 1.231881e-06
| 246 | 100 | 9 | 6291 | 1.283878 | 11111.11 | 11011.11 | 16566.67 | 1.231881e-06
| 247 | 100 | 9 | 6300 | 1.285714 | 11111.11 | 11011.11 | 16566.67 | 1.231881e-06
| 248 | 100 | 9 | 6309 | 1.287551 | 11111.11 | 11011.11 | 16566.67 | 1.231881e-06
| 249 | 100 | 9 | 6318 | 1.289388 | 11111.11 | 11011.11 | 16566.67 | 1.231881e-06
| 250 | 100 | 9 | 6327 | 1.291224 | 11111.11 | 11011.11 | 16566.67 | 1.231881e-06
| 251 | 100 | 9 | 6336 | 1.293061 | 11111.11 | 11011.11 | 16583.33 | 1.230643e-06
| 252 | 100 | 9 | 6345 | 1.294898 | 11111.11 | 11011.11 | 16566.67 | 1.231881e-06
| 253 | 100 | 9 | 6354 | 1.296735 | 11111.11 | 11011.11 | 16566.67 | 1.231881e-06
| 254 | 100 | 9 | 6363 | 1.298571 | 11111.11 | 11011.11 | 16566.67 | 1.231881e-06
| 255 | 100 | 9 | 6372 | 1.300408 | 11111.11 | 11011.11 | 16566.67 | 1.231881e-06
| 256 | 100 | 9 | 6381 | 1.302245 | 11111.11 | 11011.11 | 16566.67 | 1.231881e-06
| 257 | 100 | 9 | 6390 | 1.304082 | 11111.11 | 11011.11 | 16566.67 | 1.231881e-06
| 258 | 100 | 9 | 6399 | 1.305918 | 11111.11 | 11011.11 | 16566.67 | 1.231881e-06
| 259 | 100 | 9 | 6408 | 1.307755 | 11111.11 | 11011.11 | 16566.67 | 1.231881e-06
| 260 | 100 | 9 | 6417 | 1.309592 | 11111.11 | 11011.11 | 16566.67 | 1.231881e-06
| 261 | 100 | 9 | 6426 | 1.311429 | 11111.11 | 11011.11 | 16566.67 | 1.231881e-06
| 262 | 100 | 9 | 6435 | 1.313265 | 11111.11 | 11011.11 | 16566.67 | 1.231881e-06
| 263 | 100 | 9 | 6444 | 1.315102 | 11111.11 | 11011.11 | 16566.67 | 1.231881e-06
| 264 | 100 | 9 | 6453 | 1.316939 | 11111.11 | 11011.11 | 16566.67 | 1.231881e-06
| 265 | 100 | 9 | 6462 | 1.318776 | 11111.11 | 11011.11 | 16566.67 | 1.231881e-06
| 266 | 100 | 9 | 6471 | 1.320612 | 11111.11 | 11011.11 | 16566.67 | 1.231881e-06
| 267 | 100 | 9 | 6480 | 1.322449 | 11111.11 | 11011.11 | 16566.67 | 1.231881e-06
| 268 | 100 | 9 | 6489 | 1.324286 | 11111.11 | 11011.11 | 16566.67 | 1.231881e-06
| 269 | 100 | 9 | 6498 | 1.326122 | 11111.11 | 11011.11 | 16583.33 | 1.230643e-06
| 270 | 100 | 9 | 6507 | 1.327959 | 11111.11 | 11011.11 | 16566.67 | 1.231881e-06
| 271 | 100 | 9 | 6516 | 1.329796 | 11111.11 | 11011.11 | 16566.67 | 1.231881e-06
| 272 | 100 | 9 | 6525 | 1.331633 | 11111.11 | 11011.11 | 16566.67 | 1.231881e-06
| 273 | 100 | 9 | 6534 | 1.333469 | 11111.11 | 11011.11 | 16566.67 | 1.231881e-06
| 274 | 100 | 9 | 6543 | 1.335306 | 11111.11 | 11011.11 | 16566.67 | 1.231881e-06
| 275 | 100 | 9 | 6552 | 1.337143 | 11111.11 | 11011.11 | 16566.67 | 1.231881e-06
| 276 | 100 | 9 | 6561 | 1.33898 | 11111.11 | 11011.11 | 16566.67 | 1.231881e-06
| 277 | 100 | 9 | 6570 | 1.340816 | 11111.11 | 11011.11 | 16566.67 | 1.231881e-06
| 278 | 100 | 9 | 6579 | 1.342653 | 11111.11 | 11011.11 | 16566.67 | 1.231881e-06
| 279 | 100 | 9 | 6588 | 1.34449 | 11111.11 | 11011.11 | 16566.67 | 1.231881e-06
| 280 | 100 | 9 | 6597 | 1.346327 | 11111.11 | 11011.11 | 16566.67 | 1.231881e-06
| 281 | 100 | 9 | 6606 | 1.348163 | 11111.11 | 11011.11 | 16566.67 | 1.231881e-06
| 282 | 100 | 9 | 6615 | 1.35 | 11111.11 | 11011.11 | 16566.67 | 1.231881e-06
| 283 | 100 | 9 | 6624 | 1.351837 | 11111.11 | 11011.11 | 16566.67 | 1.231881e-06
| 284 | 100 | 9 | 6633 | 1.353673 | 11111.11 | 11011.11 | 19900 | 1.025536e-06
| 285 | 100 | 9 | 6642 | 1.35551 | 11111.11 | 11011.11 | 16566.67 | 1.231881e-06
| 286 | 100 | 9 | 6651 | 1.357347 | 11111.11 | 11011.11 | 16583.33 | 1.230643e-06
| 287 | 100 | 9 | 6660 | 1.359184 | 11111.11 | 11011.11 | 19900 | 1.025536e-06
| 288 | 100 | 9 | 6669 | 1.36102 | 11111.11 | 11011.11 | 16566.67 | 1.231881e-06
| 289 | 100 | 9 | 6678 | 1.362857 | 11111.11 | 11011.11 | 19900 | 1.025536e-06
| 290 | 100 | 9 | 6687 | 1.364694 | 11111.11 | 11011.11 | 19900 | 1.025536e-06
| 291 | 100 | 9 | 6696 | 1.366531 | 11111.11 | 11011.11 | 19900 | 1.025536e-06
| 292 | 100 | 9 | 6705 | 1.368367 | 11111.11 | 11011.11 | 16566.67 | 1.231881e-06
| 293 | 100 | 9 | 6714 | 1.370204 | 11111.11 | 11011.11 | 16566.67 | 1.231881e-06
| 294 | 100 | 9 | 6723 | 1.372041 | 11111.11 | 11011.11 | 19900 | 1.025536e-06
| 295 | 100 | 9 | 6732 | 1.373878 | 11111.11 | 11011.11 | 19900 | 1.025536e-06
| 296 | 100 | 8 | 6740 | 1.37551 | 12500 | 12400 | 19900 | 1.025536e-06
| 297 | 100 | 8 | 6748 | 1.377143 | 12500 | 12400 | 19900 | 1.025536e-06
| 298 | 100 | 9 | 6757 | 1.37898 | 11111.11 | 11011.11 | 19900 | 1.025536e-06
| 299 | 100 | 9 | 6766 | 1.380816 | 11111.11 | 11011.11 | 19900 | 1.025536e-06