## WET電導度計算用20230810
時間 |  | 出力電圧 (V) | NO1電流 (mA) | 積算電流 | 積算電流A/mm | 全体の抵抗 | WET塗膜の抵抗 | WET塗膜の抵抗（調整） | 電導度換算（厚さ0.1ミリ）
| 0 | 0.7 | 3 | 3 | 0.0006122449 | 233.3333 | 133.3333 | 133.3333 | 0.0001530612
| 1 | 4.1 | 18 | 21 | 0.004285714 | 227.7778 | 127.7778 | 127.7778 | 0.0001597161
| 2 | 7.3 | 44 | 65 | 0.01326531 | 165.9091 | 65.90909 | 65.90909 | 0.0003096411
| 3 | 10.4 | 80 | 145 | 0.02959184 | 130 | 30 | 30 | 0.0006802721
| 4 | 13.7 | 114 | 259 | 0.05285714 | 120.1754 | 20.17544 | 20.17544 | 0.001011535
| 5 | 17.8 | 156 | 415 | 0.08469388 | 114.1026 | 14.10256 | 14.10256 | 0.001447124
| 6 | 21 | 178 | 593 | 0.1210204 | 117.9775 | 17.97753 | 17.97753 | 0.001135204
| 7 | 24.4 | 94 | 687 | 0.1402041 | 259.5745 | 159.5745 | 159.5745 | 0.0001278912
| 8 | 27.5 | 65 | 752 | 0.1534694 | 423.0769 | 323.0769 | 323.0769 | 6.316812e-05
| 9 | 30.9 | 57 | 809 | 0.165102 | 542.1053 | 442.1053 | 442.1053 | 4.616132e-05
| 10 | 34.1 | 55 | 864 | 0.1763265 | 620 | 520 | 520 | 3.924647e-05
| 11 | 37.4 | 55 | 919 | 0.187551 | 680 | 580 | 580 | 3.518649e-05
| 12 | 40.8 | 53 | 972 | 0.1983673 | 769.8113 | 669.8113 | 669.8113 | 3.046853e-05
| 13 | 43.9 | 50 | 1022 | 0.2085714 | 878 | 778 | 778 | 2.623157e-05
| 14 | 47.8 | 45 | 1067 | 0.2177551 | 1062.222 | 962.2222 | 962.2222 | 2.120941e-05
| 15 | 51.1 | 42 | 1109 | 0.2263265 | 1216.667 | 1116.667 | 1116.667 | 1.827597e-05
| 16 | 54.2 | 39 | 1148 | 0.2342857 | 1389.744 | 1289.744 | 1289.744 | 1.582343e-05
| 17 | 57.6 | 38 | 1186 | 0.2420408 | 1515.789 | 1415.789 | 1415.789 | 1.441469e-05
| 18 | 60.8 | 36 | 1222 | 0.2493878 | 1688.889 | 1588.889 | 1588.889 | 1.28443e-05
| 19 | 63.9 | 35 | 1257 | 0.2565306 | 1825.714 | 1725.714 | 1725.714 | 1.182592e-05
| 20 | 67.2 | 35 | 1292 | 0.2636735 | 1920 | 1820 | 1820 | 1.121328e-05
| 21 | 71.3 | 34 | 1326 | 0.2706122 | 2097.059 | 1997.059 | 1997.059 | 1.021911e-05
| 22 | 74.5 | 34 | 1360 | 0.277551 | 2191.176 | 2091.176 | 2091.176 | 9.759178e-06
| 23 | 77.7 | 33 | 1393 | 0.2842857 | 2354.545 | 2254.545 | 2254.545 | 9.052008e-06
| 24 | 81 | 33 | 1426 | 0.2910204 | 2454.545 | 2354.545 | 2354.545 | 8.66756e-06
| 25 | 84.2 | 33 | 1459 | 0.2977551 | 2551.515 | 2451.515 | 2451.515 | 8.324714e-06
| 26 | 87.3 | 33 | 1492 | 0.3044898 | 2645.455 | 2545.455 | 2545.455 | 8.017493e-06
| 27 | 90.7 | 33 | 1525 | 0.3112245 | 2748.485 | 2648.485 | 2648.485 | 7.705599e-06
| 28 | 94.7 | 33 | 1558 | 0.3179592 | 2869.697 | 2769.697 | 2769.697 | 7.368374e-06
| 29 | 97.9 | 33 | 1591 | 0.3246939 | 2966.667 | 2866.667 | 2866.667 | 7.119127e-06
| 30 | 100 | 32 | 1623 | 0.3312245 | 3125 | 3025 | 3025 | 6.7465e-06
| 31 | 100 | 31 | 1654 | 0.337551 | 3225.806 | 3125.806 | 3125.806 | 6.528927e-06
| 32 | 100 | 30 | 1684 | 0.3436735 | 3333.333 | 3233.333 | 3233.333 | 6.311803e-06
| 33 | 100 | 29 | 1713 | 0.3495918 | 3448.276 | 3348.276 | 3348.276 | 6.095126e-06
| 34 | 100 | 28 | 1741 | 0.3553061 | 3571.429 | 3471.429 | 3471.429 | 5.878895e-06
| 35 | 100 | 27 | 1768 | 0.3608163 | 3703.704 | 3603.704 | 3603.704 | 5.663108e-06
| 36 | 100 | 27 | 1795 | 0.3663265 | 3703.704 | 3603.704 | 3603.704 | 5.663108e-06
| 37 | 100.1 | 26 | 1821 | 0.3716327 | 3850 | 3750 | 3750 | 5.442177e-06
| 38 | 100 | 26 | 1847 | 0.3769388 | 3846.154 | 3746.154 | 3746.154 | 5.447764e-06
| 39 | 100 | 25 | 1872 | 0.3820408 | 4000 | 3900 | 3900 | 5.232862e-06
| 40 | 100 | 24 | 1896 | 0.3869388 | 4166.667 | 4066.667 | 4066.667 | 5.018401e-06
| 41 | 100 | 24 | 1920 | 0.3918367 | 4166.667 | 4066.667 | 4066.667 | 5.018401e-06
| 42 | 100 | 23 | 1943 | 0.3965306 | 4347.826 | 4247.826 | 4247.826 | 4.804378e-06
| 43 | 100 | 23 | 1966 | 0.4012245 | 4347.826 | 4247.826 | 4247.826 | 4.804378e-06
| 44 | 100 | 23 | 1989 | 0.4059184 | 4347.826 | 4247.826 | 4247.826 | 4.804378e-06
| 45 | 100 | 22 | 2011 | 0.4104082 | 4545.455 | 4445.455 | 4445.455 | 4.590793e-06
| 46 | 100 | 21 | 2032 | 0.4146939 | 4761.905 | 4661.905 | 4661.905 | 4.377645e-06
| 47 | 100 | 21 | 2053 | 0.4189796 | 4761.905 | 4661.905 | 4661.905 | 4.377645e-06
| 48 | 100 | 21 | 2074 | 0.4232653 | 4761.905 | 4661.905 | 4661.905 | 4.377645e-06
| 49 | 100 | 20 | 2094 | 0.4273469 | 5000 | 4900 | 4900 | 4.164931e-06
| 50 | 100 | 20 | 2114 | 0.4314286 | 5000 | 4900 | 4900 | 4.164931e-06
| 51 | 100 | 20 | 2134 | 0.4355102 | 5000 | 4900 | 4900 | 4.164931e-06
| 52 | 100 | 20 | 2154 | 0.4395918 | 5000 | 4900 | 4900 | 4.164931e-06
| 53 | 100 | 19 | 2173 | 0.4434694 | 5263.158 | 5163.158 | 5163.158 | 3.952651e-06
| 54 | 100 | 19 | 2192 | 0.4473469 | 5263.158 | 5163.158 | 5163.158 | 3.952651e-06
| 55 | 100 | 19 | 2211 | 0.4512245 | 5263.158 | 5163.158 | 5163.158 | 3.952651e-06
| 56 | 100 | 18 | 2229 | 0.454898 | 5555.556 | 5455.556 | 5455.556 | 3.740804e-06
| 57 | 100 | 18 | 2247 | 0.4585714 | 5555.556 | 5455.556 | 5455.556 | 3.740804e-06
| 58 | 100 | 18 | 2265 | 0.4622449 | 5555.556 | 5455.556 | 5455.556 | 3.740804e-06
| 59 | 100 | 18 | 2283 | 0.4659184 | 5555.556 | 5455.556 | 5455.556 | 3.740804e-06
| 60 | 100 | 17 | 2300 | 0.4693878 | 5882.353 | 5782.353 | 5782.353 | 3.529387e-06
| 61 | 100 | 17 | 2317 | 0.4728571 | 5882.353 | 5782.353 | 5782.353 | 3.529387e-06
| 62 | 100 | 17 | 2334 | 0.4763265 | 5882.353 | 5782.353 | 5782.353 | 3.529387e-06
| 63 | 100 | 17 | 2351 | 0.4797959 | 5882.353 | 5782.353 | 5782.353 | 3.529387e-06
| 64 | 100 | 17 | 2368 | 0.4832653 | 5882.353 | 5782.353 | 5782.353 | 3.529387e-06
| 65 | 100 | 17 | 2385 | 0.4867347 | 5882.353 | 5782.353 | 5782.353 | 3.529387e-06
| 66 | 100 | 16 | 2401 | 0.49 | 6250 | 6150 | 6150 | 3.318401e-06
| 67 | 100 | 16 | 2417 | 0.4932653 | 6250 | 6150 | 6150 | 3.318401e-06
| 68 | 100 | 16 | 2433 | 0.4965306 | 6250 | 6150 | 6150 | 3.318401e-06
| 69 | 100 | 16 | 2449 | 0.4997959 | 6250 | 6150 | 6150 | 3.318401e-06
| 70 | 100 | 16 | 2465 | 0.5030612 | 6250 | 6150 | 6150 | 3.318401e-06
| 71 | 100 | 15 | 2480 | 0.5061224 | 6666.667 | 6566.667 | 6566.667 | 3.107842e-06
| 72 | 100 | 15 | 2495 | 0.5091837 | 6666.667 | 6566.667 | 6566.667 | 3.107842e-06
| 73 | 100 | 15 | 2510 | 0.5122449 | 6666.667 | 6566.667 | 6566.667 | 3.107842e-06
| 74 | 100 | 15 | 2525 | 0.5153061 | 6666.667 | 6566.667 | 6566.667 | 3.107842e-06
| 75 | 100 | 15 | 2540 | 0.5183673 | 6666.667 | 6566.667 | 6566.667 | 3.107842e-06
| 76 | 100 | 15 | 2555 | 0.5214286 | 6666.667 | 6566.667 | 6566.667 | 3.107842e-06
| 77 | 100 | 15 | 2570 | 0.5244898 | 6666.667 | 6566.667 | 6566.667 | 3.107842e-06
| 78 | 100 | 15 | 2585 | 0.527551 | 6666.667 | 6566.667 | 6566.667 | 3.107842e-06
| 79 | 100 | 15 | 2600 | 0.5306122 | 6666.667 | 6566.667 | 6566.667 | 3.107842e-06
| 80 | 100 | 14 | 2614 | 0.5334694 | 7142.857 | 7042.857 | 7042.857 | 2.897711e-06
| 81 | 100 | 14 | 2628 | 0.5363265 | 7142.857 | 7042.857 | 7042.857 | 2.897711e-06
| 82 | 100.1 | 14 | 2642 | 0.5391837 | 7150 | 7050 | 7050 | 2.894775e-06
| 83 | 100 | 14 | 2656 | 0.5420408 | 7142.857 | 7042.857 | 7042.857 | 2.897711e-06
| 84 | 100 | 14 | 2670 | 0.544898 | 7142.857 | 7042.857 | 7042.857 | 2.897711e-06
| 85 | 100 | 13 | 2683 | 0.547551 | 7692.308 | 7592.308 | 7592.308 | 2.688005e-06
| 86 | 100 | 13 | 2696 | 0.5502041 | 7692.308 | 7592.308 | 7592.308 | 2.688005e-06
| 87 | 100 | 13 | 2709 | 0.5528571 | 7692.308 | 7592.308 | 7592.308 | 2.688005e-06
| 88 | 100 | 13 | 2722 | 0.5555102 | 7692.308 | 7592.308 | 7592.308 | 2.688005e-06
| 89 | 100 | 13 | 2735 | 0.5581633 | 7692.308 | 7592.308 | 7592.308 | 2.688005e-06
| 90 | 100 | 13 | 2748 | 0.5608163 | 7692.308 | 7592.308 | 7592.308 | 2.688005e-06
| 91 | 100 | 13 | 2761 | 0.5634694 | 7692.308 | 7592.308 | 7592.308 | 2.688005e-06
| 92 | 100 | 13 | 2774 | 0.5661224 | 7692.308 | 7592.308 | 7592.308 | 2.688005e-06
| 93 | 100 | 13 | 2787 | 0.5687755 | 7692.308 | 7592.308 | 7592.308 | 2.688005e-06
| 94 | 100 | 13 | 2800 | 0.5714286 | 7692.308 | 7592.308 | 7592.308 | 2.688005e-06
| 95 | 100 | 12 | 2812 | 0.5738776 | 8333.333 | 8233.333 | 8233.333 | 2.478724e-06
| 96 | 100 | 12 | 2824 | 0.5763265 | 8333.333 | 8233.333 | 8233.333 | 2.478724e-06
| 97 | 100 | 12 | 2836 | 0.5787755 | 8333.333 | 8233.333 | 8233.333 | 2.478724e-06
| 98 | 100 | 12 | 2848 | 0.5812245 | 8333.333 | 8233.333 | 8233.333 | 2.478724e-06
| 99 | 100 | 12 | 2860 | 0.5836735 | 8333.333 | 8233.333 | 8233.333 | 2.478724e-06
| 100 | 100 | 12 | 2872 | 0.5861224 | 8333.333 | 8233.333 | 8233.333 | 2.478724e-06
| 101 | 100 | 12 | 2884 | 0.5885714 | 8333.333 | 8233.333 | 8233.333 | 2.478724e-06
| 102 | 100 | 12 | 2896 | 0.5910204 | 8333.333 | 8233.333 | 8233.333 | 2.478724e-06
| 103 | 100 | 12 | 2908 | 0.5934694 | 8333.333 | 8233.333 | 8233.333 | 2.478724e-06
| 104 | 100 | 12 | 2920 | 0.5959184 | 8333.333 | 8233.333 | 8233.333 | 2.478724e-06
| 105 | 100.1 | 12 | 2932 | 0.5983673 | 8341.667 | 8241.667 | 8241.667 | 2.476218e-06
| 106 | 100 | 11 | 2943 | 0.6006122 | 9090.909 | 8990.909 | 8990.909 | 2.269866e-06
| 107 | 100 | 11 | 2954 | 0.6028571 | 9090.909 | 8990.909 | 8990.909 | 2.269866e-06
| 108 | 100 | 11 | 2965 | 0.605102 | 9090.909 | 8990.909 | 8990.909 | 2.269866e-06
| 109 | 100 | 11 | 2976 | 0.6073469 | 9090.909 | 8990.909 | 8990.909 | 2.269866e-06
| 110 | 100 | 11 | 2987 | 0.6095918 | 9090.909 | 8990.909 | 8990.909 | 2.269866e-06
| 111 | 100 | 11 | 2998 | 0.6118367 | 9090.909 | 8990.909 | 8990.909 | 2.269866e-06
| 112 | 100 | 11 | 3009 | 0.6140816 | 9090.909 | 8990.909 | 8990.909 | 2.269866e-06
| 113 | 100 | 11 | 3020 | 0.6163265 | 9090.909 | 8990.909 | 8990.909 | 2.269866e-06
| 114 | 100 | 11 | 3031 | 0.6185714 | 9090.909 | 8990.909 | 8990.909 | 2.269866e-06
| 115 | 100 | 11 | 3042 | 0.6208163 | 9090.909 | 8990.909 | 8990.909 | 2.269866e-06
| 116 | 100 | 11 | 3053 | 0.6230612 | 9090.909 | 8990.909 | 8990.909 | 2.269866e-06
| 117 | 100 | 11 | 3064 | 0.6253061 | 9090.909 | 8990.909 | 8990.909 | 2.269866e-06
| 118 | 100 | 10 | 3074 | 0.6273469 | 10000 | 9900 | 9900 | 2.061431e-06
| 119 | 100 | 10 | 3084 | 0.6293878 | 10000 | 9900 | 9900 | 2.061431e-06
| 120 | 100 | 10 | 3094 | 0.6314286 | 10000 | 9900 | 9900 | 2.061431e-06
| 121 | 100 | 10 | 3104 | 0.6334694 | 10000 | 9900 | 9900 | 2.061431e-06
| 122 | 100 | 10 | 3114 | 0.6355102 | 10000 | 9900 | 9900 | 2.061431e-06
| 123 | 100 | 10 | 3124 | 0.637551 | 10000 | 9900 | 9900 | 2.061431e-06
| 124 | 100 | 10 | 3134 | 0.6395918 | 10000 | 9900 | 9900 | 2.061431e-06
| 125 | 100 | 10 | 3144 | 0.6416327 | 10000 | 9900 | 9900 | 2.061431e-06
| 126 | 100 | 10 | 3154 | 0.6436735 | 10000 | 9900 | 9900 | 2.061431e-06
| 127 | 100 | 10 | 3164 | 0.6457143 | 10000 | 9900 | 9900 | 2.061431e-06
| 128 | 100 | 10 | 3174 | 0.6477551 | 10000 | 9900 | 9900 | 2.061431e-06
| 129 | 100 | 10 | 3184 | 0.6497959 | 10000 | 9900 | 9900 | 2.061431e-06
| 130 | 100 | 10 | 3194 | 0.6518367 | 10000 | 9900 | 9900 | 2.061431e-06
| 131 | 100 | 10 | 3204 | 0.6538776 | 10000 | 9900 | 9900 | 2.061431e-06
| 132 | 100 | 10 | 3214 | 0.6559184 | 10000 | 9900 | 9900 | 2.061431e-06
| 133 | 100.1 | 10 | 3224 | 0.6579592 | 10010 | 9910 | 9910 | 2.05935e-06
| 134 | 100 | 10 | 3234 | 0.66 | 10000 | 9900 | 9900 | 2.061431e-06
| 135 | 100 | 10 | 3244 | 0.6620408 | 10000 | 9900 | 9900 | 2.061431e-06
| 136 | 100 | 10 | 3254 | 0.6640816 | 10000 | 9900 | 9900 | 2.061431e-06
| 137 | 100 | 9 | 3263 | 0.6659184 | 11111.11 | 11011.11 | 11011.11 | 1.853415e-06
| 138 | 100 | 9 | 3272 | 0.6677551 | 11111.11 | 11011.11 | 11011.11 | 1.853415e-06
| 139 | 100 | 9 | 3281 | 0.6695918 | 11111.11 | 11011.11 | 11011.11 | 1.853415e-06
| 140 | 100 | 9 | 3290 | 0.6714286 | 11111.11 | 11011.11 | 11011.11 | 1.853415e-06
| 141 | 100 | 9 | 3299 | 0.6732653 | 11111.11 | 11011.11 | 11011.11 | 1.853415e-06
| 142 | 100 | 9 | 3308 | 0.675102 | 11111.11 | 11011.11 | 11011.11 | 1.853415e-06
| 143 | 100 | 9 | 3317 | 0.6769388 | 11111.11 | 11011.11 | 11011.11 | 1.853415e-06
| 144 | 100 | 9 | 3326 | 0.6787755 | 11111.11 | 11011.11 | 11011.11 | 1.853415e-06
| 145 | 100 | 9 | 3335 | 0.6806122 | 11111.11 | 11011.11 | 11011.11 | 1.853415e-06
| 146 | 100 | 9 | 3344 | 0.682449 | 11111.11 | 11011.11 | 11011.11 | 1.853415e-06
| 147 | 100 | 9 | 3353 | 0.6842857 | 11111.11 | 11011.11 | 11011.11 | 1.853415e-06
| 148 | 100 | 9 | 3362 | 0.6861224 | 11111.11 | 11011.11 | 11011.11 | 1.853415e-06
| 149 | 100 | 9 | 3371 | 0.6879592 | 11111.11 | 11011.11 | 11011.11 | 1.853415e-06
| 150 | 100 | 9 | 3380 | 0.6897959 | 11111.11 | 11011.11 | 11011.11 | 1.853415e-06
| 151 | 100 | 9 | 3389 | 0.6916327 | 11111.11 | 11011.11 | 11011.11 | 1.853415e-06
| 152 | 100 | 9 | 3398 | 0.6934694 | 11111.11 | 11011.11 | 11011.11 | 1.853415e-06
| 153 | 100.1 | 9 | 3407 | 0.6953061 | 11122.22 | 11022.22 | 11022.22 | 1.851547e-06
| 154 | 100 | 9 | 3416 | 0.6971429 | 11111.11 | 11011.11 | 11011.11 | 1.853415e-06
| 155 | 100 | 9 | 3425 | 0.6989796 | 11111.11 | 11011.11 | 11011.11 | 1.853415e-06
| 156 | 100 | 9 | 3434 | 0.7008163 | 11111.11 | 11011.11 | 11011.11 | 1.853415e-06
| 157 | 100 | 8 | 3442 | 0.702449 | 12500 | 12400 | 12400 | 1.64582e-06
| 158 | 100 | 9 | 3451 | 0.7042857 | 11111.11 | 11011.11 | 11011.11 | 1.853415e-06
| 159 | 100 | 9 | 3460 | 0.7061224 | 11111.11 | 11011.11 | 11011.11 | 1.853415e-06
| 160 | 100 | 8 | 3468 | 0.7077551 | 12500 | 12400 | 12400 | 1.64582e-06
| 161 | 100 | 8 | 3476 | 0.7093878 | 12500 | 12400 | 12400 | 1.64582e-06
| 162 | 100 | 8 | 3484 | 0.7110204 | 12500 | 12400 | 12400 | 1.64582e-06
| 163 | 100 | 8 | 3492 | 0.7126531 | 12500 | 12400 | 12400 | 1.64582e-06
| 164 | 100 | 8 | 3500 | 0.7142857 | 12500 | 12400 | 12400 | 1.64582e-06
| 165 | 100 | 8 | 3508 | 0.7159184 | 12500 | 12400 | 12400 | 1.64582e-06
| 166 | 100 | 8 | 3516 | 0.717551 | 12500 | 12400 | 12400 | 1.64582e-06
| 167 | 100 | 8 | 3524 | 0.7191837 | 12500 | 12400 | 12400 | 1.64582e-06
| 168 | 100 | 8 | 3532 | 0.7208163 | 12500 | 12400 | 12400 | 1.64582e-06
| 169 | 100 | 8 | 3540 | 0.722449 | 12500 | 12400 | 12400 | 1.64582e-06
| 170 | 100 | 8 | 3548 | 0.7240816 | 12500 | 12400 | 12400 | 1.64582e-06
| 171 | 100 | 8 | 3556 | 0.7257143 | 12500 | 12400 | 12400 | 1.64582e-06
| 172 | 100 | 8 | 3564 | 0.7273469 | 12500 | 12400 | 12400 | 1.64582e-06
| 173 | 100 | 8 | 3572 | 0.7289796 | 12500 | 12400 | 12400 | 1.64582e-06
| 174 | 100 | 8 | 3580 | 0.7306122 | 12500 | 12400 | 12400 | 1.64582e-06
| 175 | 100 | 8 | 3588 | 0.7322449 | 12500 | 12400 | 12400 | 1.64582e-06
| 176 | 100 | 8 | 3596 | 0.7338776 | 12500 | 12400 | 12400 | 1.64582e-06
| 177 | 100 | 8 | 3604 | 0.7355102 | 12500 | 12400 | 12400 | 1.64582e-06
| 178 | 100 | 8 | 3612 | 0.7371429 | 12500 | 12400 | 12400 | 1.64582e-06
| 179 | 100 | 8 | 3620 | 0.7387755 | 12500 | 12400 | 12400 | 1.64582e-06
| 180 | 100 | 8 | 3628 | 0.7404082 | 12500 | 12400 | 12400 | 1.64582e-06
| 181 | 100 | 8 | 3636 | 0.7420408 | 12500 | 12400 | 12400 | 1.64582e-06
| 182 | 100 | 8 | 3644 | 0.7436735 | 12500 | 12400 | 12400 | 1.64582e-06
| 183 | 100 | 8 | 3652 | 0.7453061 | 12500 | 12400 | 12400 | 1.64582e-06
| 184 | 100 | 8 | 3660 | 0.7469388 | 12500 | 12400 | 12400 | 1.64582e-06
| 185 | 100 | 8 | 3668 | 0.7485714 | 12500 | 12400 | 12400 | 1.64582e-06
| 186 | 100 | 8 | 3676 | 0.7502041 | 12500 | 12400 | 12400 | 1.64582e-06
| 187 | 100 | 7 | 3683 | 0.7516327 | 14285.71 | 14185.71 | 14185.71 | 1.438642e-06
| 188 | 100 | 8 | 3691 | 0.7532653 | 12500 | 12400 | 12400 | 1.64582e-06
| 189 | 100 | 8 | 3699 | 0.754898 | 12500 | 12400 | 12400 | 1.64582e-06
| 190 | 100 | 8 | 3707 | 0.7565306 | 12500 | 12400 | 12400 | 1.64582e-06
| 191 | 100 | 8 | 3715 | 0.7581633 | 12500 | 12400 | 12400 | 1.64582e-06
| 192 | 100.1 | 7 | 3722 | 0.7595918 | 14300 | 14200 | 14200 | 1.437195e-06
| 193 | 100 | 7 | 3729 | 0.7610204 | 14285.71 | 14185.71 | 14185.71 | 1.438642e-06
| 194 | 100 | 7 | 3736 | 0.762449 | 14285.71 | 14185.71 | 14185.71 | 1.438642e-06
| 195 | 100 | 7 | 3743 | 0.7638776 | 14285.71 | 14185.71 | 14185.71 | 1.438642e-06
| 196 | 100 | 7 | 3750 | 0.7653061 | 14285.71 | 14185.71 | 14185.71 | 1.438642e-06
| 197 | 100 | 7 | 3757 | 0.7667347 | 14285.71 | 14185.71 | 14185.71 | 1.438642e-06
| 198 | 100 | 7 | 3764 | 0.7681633 | 14285.71 | 14185.71 | 14185.71 | 1.438642e-06
| 199 | 100 | 7 | 3771 | 0.7695918 | 14285.71 | 14185.71 | 14185.71 | 1.438642e-06
| 200 | 100 | 7 | 3778 | 0.7710204 | 14285.71 | 14185.71 | 14185.71 | 1.438642e-06
| 201 | 100 | 7 | 3785 | 0.772449 | 14285.71 | 14185.71 | 14185.71 | 1.438642e-06
| 202 | 100 | 7 | 3792 | 0.7738776 | 14285.71 | 14185.71 | 14185.71 | 1.438642e-06
| 203 | 100 | 7 | 3799 | 0.7753061 | 14285.71 | 14185.71 | 14185.71 | 1.438642e-06
| 204 | 100 | 7 | 3806 | 0.7767347 | 14285.71 | 14185.71 | 14185.71 | 1.438642e-06
| 205 | 100 | 7 | 3813 | 0.7781633 | 14285.71 | 14185.71 | 14185.71 | 1.438642e-06
| 206 | 100 | 7 | 3820 | 0.7795918 | 14285.71 | 14185.71 | 14185.71 | 1.438642e-06
| 207 | 100 | 7 | 3827 | 0.7810204 | 14285.71 | 14185.71 | 14185.71 | 1.438642e-06
| 208 | 100 | 7 | 3834 | 0.782449 | 14285.71 | 14185.71 | 14185.71 | 1.438642e-06
| 209 | 100 | 7 | 3841 | 0.7838776 | 14285.71 | 14185.71 | 14185.71 | 1.438642e-06
| 210 | 100 | 7 | 3848 | 0.7853061 | 14285.71 | 14185.71 | 14185.71 | 1.438642e-06
| 211 | 100 | 7 | 3855 | 0.7867347 | 14285.71 | 14185.71 | 14185.71 | 1.438642e-06
| 212 | 100 | 7 | 3862 | 0.7881633 | 14285.71 | 14185.71 | 14185.71 | 1.438642e-06
| 213 | 100 | 7 | 3869 | 0.7895918 | 14285.71 | 14185.71 | 14185.71 | 1.438642e-06
| 214 | 100 | 7 | 3876 | 0.7910204 | 14285.71 | 14185.71 | 14185.71 | 1.438642e-06
| 215 | 100 | 7 | 3883 | 0.792449 | 14285.71 | 14185.71 | 14185.71 | 1.438642e-06
| 216 | 100 | 7 | 3890 | 0.7938776 | 14285.71 | 14185.71 | 14185.71 | 1.438642e-06
| 217 | 100 | 7 | 3897 | 0.7953061 | 14285.71 | 14185.71 | 14185.71 | 1.438642e-06
| 218 | 100 | 7 | 3904 | 0.7967347 | 14285.71 | 14185.71 | 14185.71 | 1.438642e-06
| 219 | 100 | 7 | 3911 | 0.7981633 | 14285.71 | 14185.71 | 14185.71 | 1.438642e-06
| 220 | 100 | 7 | 3918 | 0.7995918 | 14285.71 | 14185.71 | 14185.71 | 1.438642e-06
| 221 | 100 | 6 | 3924 | 0.8008163 | 16666.67 | 16566.67 | 16566.67 | 1.231881e-06
| 222 | 100 | 7 | 3931 | 0.8022449 | 14285.71 | 14185.71 | 14185.71 | 1.438642e-06
| 223 | 100 | 6 | 3937 | 0.8034694 | 16666.67 | 16566.67 | 16566.67 | 1.231881e-06
| 224 | 100 | 7 | 3944 | 0.804898 | 14285.71 | 14185.71 | 14185.71 | 1.438642e-06
| 225 | 100 | 6 | 3950 | 0.8061224 | 16666.67 | 16566.67 | 16566.67 | 1.231881e-06
| 226 | 100 | 6 | 3956 | 0.8073469 | 16666.67 | 16566.67 | 16566.67 | 1.231881e-06
| 227 | 100.1 | 6 | 3962 | 0.8085714 | 16683.33 | 16583.33 | 16583.33 | 1.230643e-06
| 228 | 100 | 6 | 3968 | 0.8097959 | 16666.67 | 16566.67 | 16566.67 | 1.231881e-06
| 229 | 100 | 6 | 3974 | 0.8110204 | 16666.67 | 16566.67 | 16566.67 | 1.231881e-06
| 230 | 100 | 6 | 3980 | 0.8122449 | 16666.67 | 16566.67 | 16566.67 | 1.231881e-06
| 231 | 100 | 6 | 3986 | 0.8134694 | 16666.67 | 16566.67 | 16566.67 | 1.231881e-06
| 232 | 100 | 6 | 3992 | 0.8146939 | 16666.67 | 16566.67 | 16566.67 | 1.231881e-06
| 233 | 100 | 6 | 3998 | 0.8159184 | 16666.67 | 16566.67 | 16566.67 | 1.231881e-06
| 234 | 100 | 6 | 4004 | 0.8171429 | 16666.67 | 16566.67 | 16566.67 | 1.231881e-06
| 235 | 100 | 6 | 4010 | 0.8183673 | 16666.67 | 16566.67 | 16566.67 | 1.231881e-06
| 236 | 100 | 6 | 4016 | 0.8195918 | 16666.67 | 16566.67 | 16566.67 | 1.231881e-06
| 237 | 100 | 6 | 4022 | 0.8208163 | 16666.67 | 16566.67 | 16566.67 | 1.231881e-06
| 238 | 100 | 6 | 4028 | 0.8220408 | 16666.67 | 16566.67 | 16566.67 | 1.231881e-06
| 239 | 100 | 6 | 4034 | 0.8232653 | 16666.67 | 16566.67 | 16566.67 | 1.231881e-06
| 240 | 100 | 6 | 4040 | 0.8244898 | 16666.67 | 16566.67 | 16566.67 | 1.231881e-06
| 241 | 100.1 | 6 | 4046 | 0.8257143 | 16683.33 | 16583.33 | 16583.33 | 1.230643e-06
| 242 | 100 | 6 | 4052 | 0.8269388 | 16666.67 | 16566.67 | 16566.67 | 1.231881e-06
| 243 | 100 | 6 | 4058 | 0.8281633 | 16666.67 | 16566.67 | 16566.67 | 1.231881e-06
| 244 | 100 | 6 | 4064 | 0.8293878 | 16666.67 | 16566.67 | 16566.67 | 1.231881e-06
| 245 | 100 | 6 | 4070 | 0.8306122 | 16666.67 | 16566.67 | 16566.67 | 1.231881e-06
| 246 | 100 | 6 | 4076 | 0.8318367 | 16666.67 | 16566.67 | 16566.67 | 1.231881e-06
| 247 | 100 | 6 | 4082 | 0.8330612 | 16666.67 | 16566.67 | 16566.67 | 1.231881e-06
| 248 | 100 | 6 | 4088 | 0.8342857 | 16666.67 | 16566.67 | 16566.67 | 1.231881e-06
| 249 | 100 | 6 | 4094 | 0.8355102 | 16666.67 | 16566.67 | 16566.67 | 1.231881e-06
| 250 | 100 | 6 | 4100 | 0.8367347 | 16666.67 | 16566.67 | 16566.67 | 1.231881e-06
| 251 | 100.1 | 6 | 4106 | 0.8379592 | 16683.33 | 16583.33 | 16583.33 | 1.230643e-06
| 252 | 100 | 6 | 4112 | 0.8391837 | 16666.67 | 16566.67 | 16566.67 | 1.231881e-06
| 253 | 100 | 6 | 4118 | 0.8404082 | 16666.67 | 16566.67 | 16566.67 | 1.231881e-06
| 254 | 100 | 6 | 4124 | 0.8416327 | 16666.67 | 16566.67 | 16566.67 | 1.231881e-06
| 255 | 100 | 6 | 4130 | 0.8428571 | 16666.67 | 16566.67 | 16566.67 | 1.231881e-06
| 256 | 100 | 6 | 4136 | 0.8440816 | 16666.67 | 16566.67 | 16566.67 | 1.231881e-06
| 257 | 100 | 6 | 4142 | 0.8453061 | 16666.67 | 16566.67 | 16566.67 | 1.231881e-06
| 258 | 100 | 6 | 4148 | 0.8465306 | 16666.67 | 16566.67 | 16566.67 | 1.231881e-06
| 259 | 100 | 6 | 4154 | 0.8477551 | 16666.67 | 16566.67 | 16566.67 | 1.231881e-06
| 260 | 100 | 6 | 4160 | 0.8489796 | 16666.67 | 16566.67 | 16566.67 | 1.231881e-06
| 261 | 100 | 6 | 4166 | 0.8502041 | 16666.67 | 16566.67 | 16566.67 | 1.231881e-06
| 262 | 100 | 6 | 4172 | 0.8514286 | 16666.67 | 16566.67 | 16566.67 | 1.231881e-06
| 263 | 100 | 6 | 4178 | 0.8526531 | 16666.67 | 16566.67 | 16566.67 | 1.231881e-06
| 264 | 100 | 6 | 4184 | 0.8538776 | 16666.67 | 16566.67 | 16566.67 | 1.231881e-06
| 265 | 100 | 6 | 4190 | 0.855102 | 16666.67 | 16566.67 | 16566.67 | 1.231881e-06
| 266 | 100 | 6 | 4196 | 0.8563265 | 16666.67 | 16566.67 | 16566.67 | 1.231881e-06
| 267 | 100 | 6 | 4202 | 0.857551 | 16666.67 | 16566.67 | 16566.67 | 1.231881e-06
| 268 | 100 | 6 | 4208 | 0.8587755 | 16666.67 | 16566.67 | 16566.67 | 1.231881e-06
| 269 | 100.1 | 6 | 4214 | 0.86 | 16683.33 | 16583.33 | 16583.33 | 1.230643e-06
| 270 | 100 | 6 | 4220 | 0.8612245 | 16666.67 | 16566.67 | 16566.67 | 1.231881e-06
| 271 | 100 | 6 | 4226 | 0.862449 | 16666.67 | 16566.67 | 16566.67 | 1.231881e-06
| 272 | 100 | 6 | 4232 | 0.8636735 | 16666.67 | 16566.67 | 16566.67 | 1.231881e-06
| 273 | 100 | 6 | 4238 | 0.864898 | 16666.67 | 16566.67 | 16566.67 | 1.231881e-06
| 274 | 100 | 6 | 4244 | 0.8661224 | 16666.67 | 16566.67 | 16566.67 | 1.231881e-06
| 275 | 100 | 6 | 4250 | 0.8673469 | 16666.67 | 16566.67 | 16566.67 | 1.231881e-06
| 276 | 100 | 6 | 4256 | 0.8685714 | 16666.67 | 16566.67 | 16566.67 | 1.231881e-06
| 277 | 100 | 6 | 4262 | 0.8697959 | 16666.67 | 16566.67 | 16566.67 | 1.231881e-06
| 278 | 100 | 6 | 4268 | 0.8710204 | 16666.67 | 16566.67 | 16566.67 | 1.231881e-06
| 279 | 100 | 6 | 4274 | 0.8722449 | 16666.67 | 16566.67 | 16566.67 | 1.231881e-06
| 280 | 100 | 6 | 4280 | 0.8734694 | 16666.67 | 16566.67 | 16566.67 | 1.231881e-06
| 281 | 100 | 6 | 4286 | 0.8746939 | 16666.67 | 16566.67 | 16566.67 | 1.231881e-06
| 282 | 100 | 6 | 4292 | 0.8759184 | 16666.67 | 16566.67 | 16566.67 | 1.231881e-06
| 283 | 100 | 6 | 4298 | 0.8771429 | 16666.67 | 16566.67 | 16566.67 | 1.231881e-06
| 284 | 100 | 5 | 4303 | 0.8781633 | 20000 | 19900 | 19900 | 1.025536e-06
| 285 | 100 | 6 | 4309 | 0.8793878 | 16666.67 | 16566.67 | 16566.67 | 1.231881e-06
| 286 | 100.1 | 6 | 4315 | 0.8806122 | 16683.33 | 16583.33 | 16583.33 | 1.230643e-06
| 287 | 100 | 5 | 4320 | 0.8816327 | 20000 | 19900 | 19900 | 1.025536e-06
| 288 | 100 | 6 | 4326 | 0.8828571 | 16666.67 | 16566.67 | 16566.67 | 1.231881e-06
| 289 | 100 | 5 | 4331 | 0.8838776 | 20000 | 19900 | 19900 | 1.025536e-06
| 290 | 100 | 5 | 4336 | 0.884898 | 20000 | 19900 | 19900 | 1.025536e-06
| 291 | 100 | 5 | 4341 | 0.8859184 | 20000 | 19900 | 19900 | 1.025536e-06
| 292 | 100 | 6 | 4347 | 0.8871429 | 16666.67 | 16566.67 | 16566.67 | 1.231881e-06
| 293 | 100 | 6 | 4353 | 0.8883673 | 16666.67 | 16566.67 | 16566.67 | 1.231881e-06
| 294 | 100 | 5 | 4358 | 0.8893878 | 20000 | 19900 | 19900 | 1.025536e-06
| 295 | 100 | 5 | 4363 | 0.8904082 | 20000 | 19900 | 19900 | 1.025536e-06
| 296 | 100 | 5 | 4368 | 0.8914286 | 20000 | 19900 | 19900 | 1.025536e-06
| 297 | 100 | 5 | 4373 | 0.892449 | 20000 | 19900 | 19900 | 1.025536e-06
| 298 | 100 | 5 | 4378 | 0.8934694 | 20000 | 19900 | 19900 | 1.025536e-06
| 299 | 100 | 5 | 4383 | 0.8944898 | 20000 | 19900 | 19900 | 1.025536e-06