## WET電導度計算用20230810
時間 |  | 出力電圧 (V) | NO1電流 (mA) | 積算電流 | 積算電流A/mm | 全体の抵抗 | WET塗膜の抵抗 | WET塗膜の抵抗（調整） | 電導度換算（厚さ0.1ミリ）
| 5 | 9.8 | 15 | 15 | 0.002782931 | 653.3333 | 320.3333 | 323.3333 | 5.738003e-05
| 6 | 11.8 | 20 | 35 | 0.006493506 | 590 | 257 | 260 | 7.135721e-05
| 7 | 14.1 | 28 | 63 | 0.01168831 | 503.5714 | 170.5714 | 173.5714 | 0.000106889
| 8 | 16 | 34 | 97 | 0.01799629 | 470.5882 | 137.5882 | 140.5882 | 0.0001319661
| 9 | 18 | 41 | 138 | 0.02560297 | 439.0244 | 106.0244 | 109.0244 | 0.0001701718
| 10 | 19.8 | 48 | 186 | 0.03450835 | 412.5 | 79.5 | 82.5 | 0.0002248833
| 11 | 22.2 | 57 | 243 | 0.04508349 | 389.4737 | 56.47368 | 59.47368 | 0.000311951
| 12 | 24.1 | 64 | 307 | 0.05695733 | 376.5625 | 43.5625 | 46.5625 | 0.000398451
| 13 | 26 | 71 | 378 | 0.07012987 | 366.1972 | 33.19718 | 36.19718 | 0.0005125503
| 14 | 27.9 | 79 | 457 | 0.08478664 | 353.1646 | 20.16456 | 23.16456 | 0.0008009165
| 15 | 30.2 | 87 | 544 | 0.1009276 | 347.1264 | 14.12644 | 17.12644 | 0.001083289
| 16 | 32.2 | 95 | 639 | 0.1185529 | 338.9474 | 5.947368 | 8.947368 | 0.002073557
| 17 | 34 | 102 | 741 | 0.1374768 | 333.3333 | 0.3333333 | 3.333333 | 0.005565863
| 18 | 36 | 108 | 849 | 0.1575139 | 333.3333 | 0.3333333 | 3.333333 | 0.005565863
| 19 | 37.8 | 114 | 963 | 0.1786642 | 331.5789 | -1.421053 | 1.578947 | 0.01175015
| 20 | 40.3 | 117 | 1080 | 0.2003711 | 344.4444 | 11.44444 | 14.44444 | 0.00128443
| 21 | 42.1 | 105 | 1185 | 0.2198516 | 400.9524 | 67.95238 | 70.95238 | 0.0002614835
| 22 | 43.9 | 55 | 1240 | 0.2300557 | 798.1818 | 465.1818 | 468.1818 | 3.96275e-05
| 23 | 45.9 | 35 | 1275 | 0.2365492 | 1311.429 | 978.4286 | 981.4286 | 1.890395e-05
| 24 | 48.3 | 28 | 1303 | 0.241744 | 1725 | 1392 | 1395 | 1.329955e-05
| 25 | 50.2 | 27 | 1330 | 0.2467532 | 1859.259 | 1526.259 | 1529.259 | 1.213194e-05
| 26 | 52.1 | 28 | 1358 | 0.2519481 | 1860.714 | 1527.714 | 1530.714 | 1.21204e-05
| 27 | 53.9 | 30 | 1388 | 0.2575139 | 1796.667 | 1463.667 | 1466.667 | 1.264969e-05
| 28 | 56.3 | 31 | 1419 | 0.2632653 | 1816.129 | 1483.129 | 1486.129 | 1.248403e-05
| 29 | 58.3 | 32 | 1451 | 0.2692022 | 1821.875 | 1488.875 | 1491.875 | 1.243595e-05
| 30 | 60.1 | 33 | 1484 | 0.2753247 | 1821.212 | 1488.212 | 1491.212 | 1.244147e-05
| 31 | 62 | 34 | 1518 | 0.2816327 | 1823.529 | 1490.529 | 1493.529 | 1.242217e-05
| 32 | 64.4 | 35 | 1553 | 0.2881262 | 1840 | 1507 | 1510 | 1.228667e-05
| 33 | 66.2 | 35 | 1588 | 0.2946197 | 1891.429 | 1558.429 | 1561.429 | 1.188199e-05
| 34 | 68.1 | 35 | 1623 | 0.3011132 | 1945.714 | 1612.714 | 1615.714 | 1.148277e-05
| 35 | 70 | 35 | 1658 | 0.3076067 | 2000 | 1667 | 1670 | 1.110951e-05
| 36 | 72.3 | 34 | 1692 | 0.3139147 | 2126.471 | 1793.471 | 1796.471 | 1.03274e-05
| 37 | 74.3 | 34 | 1726 | 0.3202226 | 2185.294 | 1852.294 | 1855.294 | 9.999965e-06
| 38 | 76.2 | 33 | 1759 | 0.3263451 | 2309.091 | 1976.091 | 1979.091 | 9.374443e-06
| 39 | 78 | 32 | 1791 | 0.332282 | 2437.5 | 2104.5 | 2107.5 | 8.803262e-06
| 40 | 80.4 | 31 | 1822 | 0.3380334 | 2593.548 | 2260.548 | 2263.548 | 8.196368e-06
| 41 | 82.3 | 31 | 1853 | 0.3437848 | 2654.839 | 2321.839 | 2324.839 | 7.980285e-06
| 42 | 84.2 | 30 | 1883 | 0.3493506 | 2806.667 | 2473.667 | 2476.667 | 7.491067e-06
| 43 | 86 | 30 | 1913 | 0.3549165 | 2866.667 | 2533.667 | 2536.667 | 7.31388e-06
| 44 | 88.5 | 29 | 1942 | 0.3602968 | 3051.724 | 2718.724 | 2721.724 | 6.816589e-06
| 45 | 90.3 | 29 | 1971 | 0.3656772 | 3113.793 | 2780.793 | 2783.793 | 6.664603e-06
| 46 | 92.2 | 28 | 1999 | 0.370872 | 3292.857 | 2959.857 | 2962.857 | 6.261819e-06
| 47 | 94 | 28 | 2027 | 0.3760668 | 3357.143 | 3024.143 | 3027.143 | 6.12884e-06
| 48 | 96.5 | 28 | 2055 | 0.3812616 | 3446.429 | 3113.429 | 3116.429 | 5.953249e-06
| 49 | 98.4 | 27 | 2082 | 0.3862709 | 3644.444 | 3311.444 | 3314.444 | 5.597582e-06
| 50 | 100.3 | 27 | 2109 | 0.3912801 | 3714.815 | 3381.815 | 3384.815 | 5.481208e-06
| 51 | 102 | 27 | 2136 | 0.3962894 | 3777.778 | 3444.778 | 3447.778 | 5.381111e-06
| 52 | 104.5 | 27 | 2163 | 0.4012987 | 3870.37 | 3537.37 | 3540.37 | 5.240377e-06
| 53 | 106.4 | 27 | 2190 | 0.406308 | 3940.741 | 3607.741 | 3610.741 | 5.138246e-06
| 54 | 108.2 | 27 | 2217 | 0.4113173 | 4007.407 | 3674.407 | 3677.407 | 5.045097e-06
| 55 | 110.1 | 27 | 2244 | 0.4163265 | 4077.778 | 3744.778 | 3747.778 | 4.950367e-06
| 56 | 112.4 | 27 | 2271 | 0.4213358 | 4162.963 | 3829.963 | 3832.963 | 4.840348e-06
| 57 | 114.4 | 26 | 2297 | 0.4261596 | 4400 | 4067 | 4070 | 4.558446e-06
| 58 | 116.3 | 26 | 2323 | 0.4309833 | 4473.077 | 4140.077 | 4143.077 | 4.478043e-06
| 59 | 118.1 | 26 | 2349 | 0.4358071 | 4542.308 | 4209.308 | 4212.308 | 4.404445e-06
| 60 | 120.4 | 26 | 2375 | 0.4406308 | 4630.769 | 4297.769 | 4300.769 | 4.313851e-06
| 61 | 122.4 | 26 | 2401 | 0.4454545 | 4707.692 | 4374.692 | 4377.692 | 4.238049e-06
| 62 | 124.3 | 26 | 2427 | 0.4502783 | 4780.769 | 4447.769 | 4450.769 | 4.168465e-06
| 63 | 126.1 | 26 | 2453 | 0.455102 | 4850 | 4517 | 4520 | 4.104619e-06
| 64 | 128.5 | 26 | 2479 | 0.4599258 | 4942.308 | 4609.308 | 4612.308 | 4.022471e-06
| 65 | 130.4 | 26 | 2505 | 0.4647495 | 5015.385 | 4682.385 | 4685.385 | 3.959734e-06
| 66 | 132.3 | 27 | 2532 | 0.4697588 | 4900 | 4567 | 4570 | 4.05971e-06
| 67 | 134.2 | 27 | 2559 | 0.4747681 | 4970.37 | 4637.37 | 4640.37 | 3.998145e-06
| 68 | 136.1 | 27 | 2586 | 0.4797774 | 5040.741 | 4707.741 | 4710.741 | 3.93842e-06
| 69 | 138.5 | 27 | 2613 | 0.4847866 | 5129.63 | 4796.63 | 4799.63 | 3.865481e-06
| 70 | 140.5 | 27 | 2640 | 0.4897959 | 5203.704 | 4870.704 | 4873.704 | 3.80673e-06
| 71 | 142.3 | 27 | 2667 | 0.4948052 | 5270.37 | 4937.37 | 4940.37 | 3.755361e-06
| 72 | 144.2 | 27 | 2694 | 0.4998145 | 5340.741 | 5007.741 | 5010.741 | 3.702621e-06
| 73 | 146.2 | 27 | 2721 | 0.5048237 | 5414.815 | 5081.815 | 5084.815 | 3.648683e-06
| 74 | 148.1 | 27 | 2748 | 0.509833 | 5485.185 | 5152.185 | 5155.185 | 3.598877e-06
| 75 | 150.6 | 28 | 2776 | 0.5150278 | 5378.571 | 5045.571 | 5048.571 | 3.674876e-06
| 76 | 152.6 | 28 | 2804 | 0.5202226 | 5450 | 5117 | 5120 | 3.623609e-06
| 77 | 154.4 | 28 | 2832 | 0.5254174 | 5514.286 | 5181.286 | 5184.286 | 3.578675e-06
| 78 | 156.2 | 28 | 2860 | 0.5306122 | 5578.571 | 5245.571 | 5248.571 | 3.534843e-06
| 79 | 158.2 | 28 | 2888 | 0.5358071 | 5650 | 5317 | 5320 | 3.487383e-06
| 80 | 160.6 | 29 | 2917 | 0.5411874 | 5537.931 | 5204.931 | 5207.931 | 3.562427e-06
| 81 | 162.6 | 29 | 2946 | 0.5465677 | 5606.897 | 5273.897 | 5276.897 | 3.515869e-06
| 82 | 164.5 | 29 | 2975 | 0.5519481 | 5672.414 | 5339.414 | 5342.414 | 3.472752e-06
| 83 | 166.4 | 30 | 3005 | 0.5575139 | 5546.667 | 5213.667 | 5216.667 | 3.556462e-06
| 84 | 168.3 | 30 | 3035 | 0.5630798 | 5610 | 5277 | 5280 | 3.513802e-06
| 85 | 170.2 | 30 | 3065 | 0.5686456 | 5673.333 | 5340.333 | 5343.333 | 3.472154e-06
| 86 | 172.6 | 30 | 3095 | 0.5742115 | 5753.333 | 5420.333 | 5423.333 | 3.420936e-06
| 87 | 174.6 | 30 | 3125 | 0.5797774 | 5820 | 5487 | 5490 | 3.379394e-06
| 88 | 176.4 | 31 | 3156 | 0.5855288 | 5690.323 | 5357.323 | 5360.323 | 3.461149e-06
| 89 | 178.3 | 31 | 3187 | 0.5912801 | 5751.613 | 5418.613 | 5421.613 | 3.422021e-06
| 90 | 180.2 | 31 | 3218 | 0.5970315 | 5812.903 | 5479.903 | 5482.903 | 3.383769e-06
| 91 | 182.6 | 31 | 3249 | 0.6027829 | 5890.323 | 5557.323 | 5560.323 | 3.336655e-06
| 92 | 184.6 | 31 | 3280 | 0.6085343 | 5954.839 | 5621.839 | 5624.839 | 3.298384e-06
| 93 | 186.5 | 31 | 3311 | 0.6142857 | 6016.129 | 5683.129 | 5686.129 | 3.262831e-06
| 94 | 188.3 | 31 | 3342 | 0.6200371 | 6074.194 | 5741.194 | 5744.194 | 3.229849e-06
| 95 | 190.3 | 32 | 3374 | 0.625974 | 5946.875 | 5613.875 | 5616.875 | 3.30306e-06
| 96 | 192.6 | 32 | 3406 | 0.6319109 | 6018.75 | 5685.75 | 5688.75 | 3.261327e-06
| 97 | 194.7 | 32 | 3438 | 0.6378479 | 6084.375 | 5751.375 | 5754.375 | 3.224134e-06
| 98 | 196.5 | 32 | 3470 | 0.6437848 | 6140.625 | 5807.625 | 5810.625 | 3.192923e-06
| 99 | 198.4 | 32 | 3502 | 0.6497217 | 6200 | 5867 | 5870 | 3.160626e-06
| 100 | 200.3 | 32 | 3534 | 0.6556586 | 6259.375 | 5926.375 | 5929.375 | 3.128977e-06
| 101 | 202.3 | 32 | 3566 | 0.6615955 | 6321.875 | 5988.875 | 5991.875 | 3.096339e-06
| 102 | 204.7 | 32 | 3598 | 0.6675325 | 6396.875 | 6063.875 | 6066.875 | 3.058061e-06
| 103 | 206.6 | 33 | 3631 | 0.6736549 | 6260.606 | 5927.606 | 5930.606 | 3.128327e-06
| 104 | 208.5 | 33 | 3664 | 0.6797774 | 6318.182 | 5985.182 | 5988.182 | 3.098249e-06
| 105 | 210.4 | 33 | 3697 | 0.6858998 | 6375.758 | 6042.758 | 6045.758 | 3.068743e-06
| 106 | 212.4 | 33 | 3730 | 0.6920223 | 6436.364 | 6103.364 | 6106.364 | 3.038285e-06
| 107 | 214.5 | 34 | 3764 | 0.6983302 | 6308.824 | 5975.824 | 5978.824 | 3.103098e-06
| 108 | 216.7 | 33 | 3797 | 0.7044527 | 6566.667 | 6233.667 | 6236.667 | 2.974806e-06
| 109 | 218.2 | 34 | 3831 | 0.7107607 | 6417.647 | 6084.647 | 6087.647 | 3.047627e-06
| 110 | 220.5 | 34 | 3865 | 0.7170686 | 6485.294 | 6152.294 | 6155.294 | 3.014133e-06
| 111 | 222.5 | 34 | 3899 | 0.7233766 | 6544.118 | 6211.118 | 6214.118 | 2.985601e-06
| 112 | 224.3 | 34 | 3933 | 0.7296846 | 6597.059 | 6264.059 | 6267.059 | 2.96038e-06
| 113 | 226.8 | 34 | 3967 | 0.7359926 | 6670.588 | 6337.588 | 6340.588 | 2.92605e-06
| 114 | 228.6 | 34 | 4001 | 0.7423006 | 6723.529 | 6390.529 | 6393.529 | 2.901821e-06
| 115 | 230.4 | 34 | 4035 | 0.7486085 | 6776.471 | 6443.471 | 6446.471 | 2.87799e-06
| 116 | 232.4 | 34 | 4069 | 0.7549165 | 6835.294 | 6502.294 | 6505.294 | 2.851966e-06
| 117 | 234.7 | 34 | 4103 | 0.7612245 | 6902.941 | 6569.941 | 6572.941 | 2.822614e-06
| 118 | 236.6 | 35 | 4138 | 0.767718 | 6760 | 6427 | 6430 | 2.885362e-06
| 119 | 238.5 | 34 | 4172 | 0.774026 | 7014.706 | 6681.706 | 6684.706 | 2.775421e-06
| 120 | 240.5 | 35 | 4207 | 0.7805195 | 6871.429 | 6538.429 | 6541.429 | 2.836212e-06
| 121 | 240.5 | 34 | 4241 | 0.7868275 | 7073.529 | 6740.529 | 6743.529 | 2.751212e-06
| 122 | 240.5 | 34 | 4275 | 0.7931354 | 7073.529 | 6740.529 | 6743.529 | 2.751212e-06
| 123 | 240.5 | 32 | 4307 | 0.7990724 | 7515.625 | 7182.625 | 7185.625 | 2.581943e-06
| 124 | 240.5 | 32 | 4339 | 0.8050093 | 7515.625 | 7182.625 | 7185.625 | 2.581943e-06
| 125 | 240.5 | 31 | 4370 | 0.8107607 | 7758.065 | 7425.065 | 7428.065 | 2.497673e-06
| 126 | 240.5 | 31 | 4401 | 0.8165121 | 7758.065 | 7425.065 | 7428.065 | 2.497673e-06
| 127 | 240.5 | 31 | 4432 | 0.8222635 | 7758.065 | 7425.065 | 7428.065 | 2.497673e-06
| 128 | 240.5 | 30 | 4462 | 0.8278293 | 8016.667 | 7683.667 | 7686.667 | 2.413644e-06
| 129 | 240.5 | 30 | 4492 | 0.8333952 | 8016.667 | 7683.667 | 7686.667 | 2.413644e-06
| 130 | 240.5 | 28 | 4520 | 0.83859 | 8589.286 | 8256.286 | 8259.286 | 2.246305e-06
| 131 | 240.5 | 28 | 4548 | 0.8437848 | 8589.286 | 8256.286 | 8259.286 | 2.246305e-06
| 132 | 240.5 | 28 | 4576 | 0.8489796 | 8589.286 | 8256.286 | 8259.286 | 2.246305e-06
| 133 | 240.5 | 27 | 4603 | 0.8539889 | 8907.407 | 8574.407 | 8577.407 | 2.162993e-06
| 134 | 240.5 | 27 | 4630 | 0.8589981 | 8907.407 | 8574.407 | 8577.407 | 2.162993e-06
| 135 | 240.5 | 27 | 4657 | 0.8640074 | 8907.407 | 8574.407 | 8577.407 | 2.162993e-06
| 136 | 240.5 | 26 | 4683 | 0.8688312 | 9250 | 8917 | 8920 | 2.079919e-06
| 137 | 240.5 | 26 | 4709 | 0.8736549 | 9250 | 8917 | 8920 | 2.079919e-06
| 138 | 240.5 | 26 | 4735 | 0.8784787 | 9250 | 8917 | 8920 | 2.079919e-06
| 139 | 240.5 | 25 | 4760 | 0.8831169 | 9620 | 9287 | 9290 | 1.99708e-06
| 140 | 240.5 | 25 | 4785 | 0.8877551 | 9620 | 9287 | 9290 | 1.99708e-06
| 141 | 240.5 | 24 | 4809 | 0.8922078 | 10020.83 | 9687.833 | 9690.833 | 1.914477e-06
| 142 | 240.5 | 24 | 4833 | 0.8966605 | 10020.83 | 9687.833 | 9690.833 | 1.914477e-06
| 143 | 240.5 | 24 | 4857 | 0.9011132 | 10020.83 | 9687.833 | 9690.833 | 1.914477e-06
| 144 | 240.5 | 23 | 4880 | 0.9053803 | 10456.52 | 10123.52 | 10126.52 | 1.832107e-06
| 145 | 240.5 | 23 | 4903 | 0.9096475 | 10456.52 | 10123.52 | 10126.52 | 1.832107e-06
| 146 | 240.5 | 23 | 4926 | 0.9139147 | 10456.52 | 10123.52 | 10126.52 | 1.832107e-06
| 147 | 240.5 | 23 | 4949 | 0.9181818 | 10456.52 | 10123.52 | 10126.52 | 1.832107e-06
| 148 | 240.5 | 22 | 4971 | 0.9222635 | 10931.82 | 10598.82 | 10601.82 | 1.749971e-06
| 149 | 240.5 | 22 | 4993 | 0.9263451 | 10931.82 | 10598.82 | 10601.82 | 1.749971e-06
| 150 | 240.5 | 21 | 5014 | 0.9302412 | 11452.38 | 11119.38 | 11122.38 | 1.668067e-06
| 151 | 240.5 | 21 | 5035 | 0.9341373 | 11452.38 | 11119.38 | 11122.38 | 1.668067e-06
| 152 | 240.5 | 21 | 5056 | 0.9380334 | 11452.38 | 11119.38 | 11122.38 | 1.668067e-06
| 153 | 240.5 | 21 | 5077 | 0.9419295 | 11452.38 | 11119.38 | 11122.38 | 1.668067e-06
| 154 | 240.5 | 21 | 5098 | 0.9458256 | 11452.38 | 11119.38 | 11122.38 | 1.668067e-06
| 155 | 240.5 | 20 | 5118 | 0.9495362 | 12025 | 11692 | 11695 | 1.586394e-06
| 156 | 240.5 | 20 | 5138 | 0.9532468 | 12025 | 11692 | 11695 | 1.586394e-06
| 157 | 240.4 | 20 | 5158 | 0.9569573 | 12020 | 11687 | 11690 | 1.587072e-06
| 158 | 240.5 | 20 | 5178 | 0.9606679 | 12025 | 11692 | 11695 | 1.586394e-06
| 159 | 240.5 | 20 | 5198 | 0.9643785 | 12025 | 11692 | 11695 | 1.586394e-06
| 160 | 240.5 | 19 | 5217 | 0.9679035 | 12657.89 | 12324.89 | 12327.89 | 1.504951e-06
| 161 | 240.5 | 19 | 5236 | 0.9714286 | 12657.89 | 12324.89 | 12327.89 | 1.504951e-06
| 162 | 240.4 | 19 | 5255 | 0.9749536 | 12652.63 | 12319.63 | 12322.63 | 1.505594e-06
| 163 | 240.5 | 19 | 5274 | 0.9784787 | 12657.89 | 12324.89 | 12327.89 | 1.504951e-06
| 164 | 240.5 | 19 | 5293 | 0.9820037 | 12657.89 | 12324.89 | 12327.89 | 1.504951e-06
| 165 | 240.5 | 19 | 5312 | 0.9855288 | 12657.89 | 12324.89 | 12327.89 | 1.504951e-06
| 166 | 240.4 | 18 | 5330 | 0.9888683 | 13355.56 | 13022.56 | 13025.56 | 1.424344e-06
| 167 | 240.5 | 18 | 5348 | 0.9922078 | 13361.11 | 13028.11 | 13031.11 | 1.423737e-06
| 168 | 240.5 | 18 | 5366 | 0.9955473 | 13361.11 | 13028.11 | 13031.11 | 1.423737e-06
| 169 | 240.5 | 18 | 5384 | 0.9988868 | 13361.11 | 13028.11 | 13031.11 | 1.423737e-06
| 170 | 240.5 | 18 | 5402 | 1.002226 | 13361.11 | 13028.11 | 13031.11 | 1.423737e-06
| 171 | 240.5 | 17 | 5419 | 1.00538 | 14147.06 | 13814.06 | 13817.06 | 1.342751e-06
| 172 | 240.5 | 17 | 5436 | 1.008534 | 14147.06 | 13814.06 | 13817.06 | 1.342751e-06
| 173 | 240.5 | 17 | 5453 | 1.011688 | 14147.06 | 13814.06 | 13817.06 | 1.342751e-06
| 174 | 240.5 | 17 | 5470 | 1.014842 | 14147.06 | 13814.06 | 13817.06 | 1.342751e-06
| 175 | 240.5 | 17 | 5487 | 1.017996 | 14147.06 | 13814.06 | 13817.06 | 1.342751e-06
| 176 | 240.5 | 17 | 5504 | 1.02115 | 14147.06 | 13814.06 | 13817.06 | 1.342751e-06
| 177 | 240.5 | 16 | 5520 | 1.024119 | 15031.25 | 14698.25 | 14701.25 | 1.261993e-06
| 178 | 240.5 | 16 | 5536 | 1.027087 | 15031.25 | 14698.25 | 14701.25 | 1.261993e-06
| 179 | 240.5 | 16 | 5552 | 1.030056 | 15031.25 | 14698.25 | 14701.25 | 1.261993e-06
| 180 | 240.5 | 16 | 5568 | 1.033024 | 15031.25 | 14698.25 | 14701.25 | 1.261993e-06
| 181 | 240.5 | 16 | 5584 | 1.035993 | 15031.25 | 14698.25 | 14701.25 | 1.261993e-06
| 182 | 240.5 | 16 | 5600 | 1.038961 | 15031.25 | 14698.25 | 14701.25 | 1.261993e-06
| 183 | 240.5 | 16 | 5616 | 1.041929 | 15031.25 | 14698.25 | 14701.25 | 1.261993e-06
| 184 | 240.5 | 16 | 5632 | 1.044898 | 15031.25 | 14698.25 | 14701.25 | 1.261993e-06
| 185 | 240.5 | 16 | 5648 | 1.047866 | 15031.25 | 14698.25 | 14701.25 | 1.261993e-06
| 186 | 240.5 | 16 | 5664 | 1.050835 | 15031.25 | 14698.25 | 14701.25 | 1.261993e-06
| 187 | 240.4 | 16 | 5680 | 1.053803 | 15025 | 14692 | 14695 | 1.26253e-06
| 188 | 240.5 | 15 | 5695 | 1.056586 | 16033.33 | 15700.33 | 15703.33 | 1.181461e-06
| 189 | 240.5 | 15 | 5710 | 1.059369 | 16033.33 | 15700.33 | 15703.33 | 1.181461e-06
| 190 | 240.5 | 15 | 5725 | 1.062152 | 16033.33 | 15700.33 | 15703.33 | 1.181461e-06
| 191 | 240.4 | 15 | 5740 | 1.064935 | 16026.67 | 15693.67 | 15696.67 | 1.181963e-06
| 192 | 240.5 | 15 | 5755 | 1.067718 | 16033.33 | 15700.33 | 15703.33 | 1.181461e-06
| 193 | 240.5 | 15 | 5770 | 1.070501 | 16033.33 | 15700.33 | 15703.33 | 1.181461e-06
| 194 | 240.5 | 15 | 5785 | 1.073284 | 16033.33 | 15700.33 | 15703.33 | 1.181461e-06
| 195 | 240.5 | 15 | 5800 | 1.076067 | 16033.33 | 15700.33 | 15703.33 | 1.181461e-06
| 196 | 240.5 | 15 | 5815 | 1.07885 | 16033.33 | 15700.33 | 15703.33 | 1.181461e-06
| 197 | 240.5 | 15 | 5830 | 1.081633 | 16033.33 | 15700.33 | 15703.33 | 1.181461e-06
| 198 | 240.5 | 15 | 5845 | 1.084416 | 16033.33 | 15700.33 | 15703.33 | 1.181461e-06
| 199 | 240.5 | 15 | 5860 | 1.087199 | 16033.33 | 15700.33 | 15703.33 | 1.181461e-06
| 200 | 240.5 | 14 | 5874 | 1.089796 | 17178.57 | 16845.57 | 16848.57 | 1.101154e-06
| 201 | 240.5 | 14 | 5888 | 1.092393 | 17178.57 | 16845.57 | 16848.57 | 1.101154e-06
| 202 | 240.5 | 14 | 5902 | 1.094991 | 17178.57 | 16845.57 | 16848.57 | 1.101154e-06
| 203 | 240.5 | 14 | 5916 | 1.097588 | 17178.57 | 16845.57 | 16848.57 | 1.101154e-06
| 204 | 240.5 | 14 | 5930 | 1.100186 | 17178.57 | 16845.57 | 16848.57 | 1.101154e-06
| 205 | 240.5 | 14 | 5944 | 1.102783 | 17178.57 | 16845.57 | 16848.57 | 1.101154e-06
| 206 | 240.5 | 14 | 5958 | 1.10538 | 17178.57 | 16845.57 | 16848.57 | 1.101154e-06
| 207 | 240.5 | 13 | 5971 | 1.107792 | 18500 | 18167 | 18170 | 1.021072e-06
| 208 | 240.4 | 13 | 5984 | 1.110204 | 18492.31 | 18159.31 | 18162.31 | 1.021504e-06
| 209 | 240.5 | 13 | 5997 | 1.112616 | 18500 | 18167 | 18170 | 1.021072e-06
| 210 | 240.4 | 13 | 6010 | 1.115028 | 18492.31 | 18159.31 | 18162.31 | 1.021504e-06
| 211 | 240.4 | 13 | 6023 | 1.11744 | 18492.31 | 18159.31 | 18162.31 | 1.021504e-06
| 212 | 240.4 | 13 | 6036 | 1.119852 | 18492.31 | 18159.31 | 18162.31 | 1.021504e-06
| 213 | 240.5 | 13 | 6049 | 1.122263 | 18500 | 18167 | 18170 | 1.021072e-06
| 214 | 240.5 | 13 | 6062 | 1.124675 | 18500 | 18167 | 18170 | 1.021072e-06
| 215 | 240.5 | 13 | 6075 | 1.127087 | 18500 | 18167 | 18170 | 1.021072e-06
| 216 | 240.5 | 13 | 6088 | 1.129499 | 18500 | 18167 | 18170 | 1.021072e-06
| 217 | 240.5 | 13 | 6101 | 1.131911 | 18500 | 18167 | 18170 | 1.021072e-06
| 218 | 240.5 | 13 | 6114 | 1.134323 | 18500 | 18167 | 18170 | 1.021072e-06
| 219 | 240.5 | 13 | 6127 | 1.136735 | 18500 | 18167 | 18170 | 1.021072e-06
| 220 | 240.4 | 13 | 6140 | 1.139147 | 18492.31 | 18159.31 | 18162.31 | 1.021504e-06
| 221 | 240.4 | 13 | 6153 | 1.141558 | 18492.31 | 18159.31 | 18162.31 | 1.021504e-06
| 222 | 240.5 | 13 | 6166 | 1.14397 | 18500 | 18167 | 18170 | 1.021072e-06
| 223 | 240.4 | 12 | 6178 | 1.146197 | 20033.33 | 19700.33 | 19703.33 | 9.41611e-07
| 224 | 240.5 | 13 | 6191 | 1.148609 | 18500 | 18167 | 18170 | 1.021072e-06
| 225 | 240.5 | 12 | 6203 | 1.150835 | 20041.67 | 19708.67 | 19711.67 | 9.412129e-07
| 226 | 240.4 | 12 | 6215 | 1.153061 | 20033.33 | 19700.33 | 19703.33 | 9.41611e-07
| 227 | 240.5 | 12 | 6227 | 1.155288 | 20041.67 | 19708.67 | 19711.67 | 9.412129e-07
| 228 | 240.4 | 12 | 6239 | 1.157514 | 20033.33 | 19700.33 | 19703.33 | 9.41611e-07
| 229 | 240.4 | 12 | 6251 | 1.15974 | 20033.33 | 19700.33 | 19703.33 | 9.41611e-07
| 230 | 240.5 | 12 | 6263 | 1.161967 | 20041.67 | 19708.67 | 19711.67 | 9.412129e-07
| 231 | 240.4 | 12 | 6275 | 1.164193 | 20033.33 | 19700.33 | 19703.33 | 9.41611e-07
| 232 | 240.4 | 12 | 6287 | 1.166419 | 20033.33 | 19700.33 | 19703.33 | 9.41611e-07
| 233 | 240.5 | 12 | 6299 | 1.168646 | 20041.67 | 19708.67 | 19711.67 | 9.412129e-07
| 234 | 240.4 | 12 | 6311 | 1.170872 | 20033.33 | 19700.33 | 19703.33 | 9.41611e-07
| 235 | 240.5 | 12 | 6323 | 1.173098 | 20041.67 | 19708.67 | 19711.67 | 9.412129e-07
| 236 | 240.5 | 12 | 6335 | 1.175325 | 20041.67 | 19708.67 | 19711.67 | 9.412129e-07
| 237 | 240.5 | 12 | 6347 | 1.177551 | 20041.67 | 19708.67 | 19711.67 | 9.412129e-07
| 238 | 240.4 | 12 | 6359 | 1.179777 | 20033.33 | 19700.33 | 19703.33 | 9.41611e-07
| 239 | 240.5 | 12 | 6371 | 1.182004 | 20041.67 | 19708.67 | 19711.67 | 9.412129e-07
| 240 | 240.5 | 12 | 6383 | 1.18423 | 20041.67 | 19708.67 | 19711.67 | 9.412129e-07
| 241 | 240.5 | 12 | 6395 | 1.186456 | 20041.67 | 19708.67 | 19711.67 | 9.412129e-07
| 242 | 240.4 | 12 | 6407 | 1.188683 | 20033.33 | 19700.33 | 19703.33 | 9.41611e-07
| 243 | 240.5 | 12 | 6419 | 1.190909 | 20041.67 | 19708.67 | 19711.67 | 9.412129e-07
| 244 | 240.5 | 12 | 6431 | 1.193135 | 20041.67 | 19708.67 | 19711.67 | 9.412129e-07
| 245 | 240.4 | 12 | 6443 | 1.195362 | 20033.33 | 19700.33 | 19703.33 | 9.41611e-07
| 246 | 240.4 | 11 | 6454 | 1.197403 | 21854.55 | 21521.55 | 21524.55 | 8.619404e-07
| 247 | 240.5 | 11 | 6465 | 1.199443 | 21863.64 | 21530.64 | 21533.64 | 8.615765e-07
| 248 | 240.5 | 11 | 6476 | 1.201484 | 21863.64 | 21530.64 | 21533.64 | 8.615765e-07
| 249 | 240.4 | 11 | 6487 | 1.203525 | 21854.55 | 21521.55 | 21524.55 | 8.619404e-07
| 250 | 240.5 | 11 | 6498 | 1.205566 | 21863.64 | 21530.64 | 21533.64 | 8.615765e-07
| 251 | 240.5 | 11 | 6509 | 1.207607 | 21863.64 | 21530.64 | 21533.64 | 8.615765e-07
| 252 | 240.4 | 11 | 6520 | 1.209647 | 21854.55 | 21521.55 | 21524.55 | 8.619404e-07
| 253 | 240.5 | 11 | 6531 | 1.211688 | 21863.64 | 21530.64 | 21533.64 | 8.615765e-07
| 254 | 240.5 | 11 | 6542 | 1.213729 | 21863.64 | 21530.64 | 21533.64 | 8.615765e-07
| 255 | 240.4 | 11 | 6553 | 1.21577 | 21854.55 | 21521.55 | 21524.55 | 8.619404e-07
| 256 | 240.4 | 11 | 6564 | 1.217811 | 21854.55 | 21521.55 | 21524.55 | 8.619404e-07
| 257 | 240.5 | 11 | 6575 | 1.219852 | 21863.64 | 21530.64 | 21533.64 | 8.615765e-07
| 258 | 240.5 | 11 | 6586 | 1.221892 | 21863.64 | 21530.64 | 21533.64 | 8.615765e-07
| 259 | 240.5 | 11 | 6597 | 1.223933 | 21863.64 | 21530.64 | 21533.64 | 8.615765e-07
| 260 | 240.5 | 11 | 6608 | 1.225974 | 21863.64 | 21530.64 | 21533.64 | 8.615765e-07
| 261 | 240.5 | 11 | 6619 | 1.228015 | 21863.64 | 21530.64 | 21533.64 | 8.615765e-07
| 262 | 240.5 | 11 | 6630 | 1.230056 | 21863.64 | 21530.64 | 21533.64 | 8.615765e-07
| 263 | 240.4 | 11 | 6641 | 1.232096 | 21854.55 | 21521.55 | 21524.55 | 8.619404e-07
| 264 | 240.5 | 11 | 6652 | 1.234137 | 21863.64 | 21530.64 | 21533.64 | 8.615765e-07
| 265 | 240.5 | 10 | 6662 | 1.235993 | 24050 | 23717 | 23720 | 7.821617e-07
| 266 | 240.4 | 11 | 6673 | 1.238033 | 21854.55 | 21521.55 | 21524.55 | 8.619404e-07
| 267 | 240.4 | 10 | 6683 | 1.239889 | 24040 | 23707 | 23710 | 7.824916e-07
| 268 | 240.5 | 10 | 6693 | 1.241744 | 24050 | 23717 | 23720 | 7.821617e-07
| 269 | 240.5 | 10 | 6703 | 1.243599 | 24050 | 23717 | 23720 | 7.821617e-07
| 270 | 240.5 | 10 | 6713 | 1.245455 | 24050 | 23717 | 23720 | 7.821617e-07
| 271 | 240.4 | 10 | 6723 | 1.24731 | 24040 | 23707 | 23710 | 7.824916e-07
| 272 | 240.4 | 10 | 6733 | 1.249165 | 24040 | 23707 | 23710 | 7.824916e-07
| 273 | 240.5 | 10 | 6743 | 1.25102 | 24050 | 23717 | 23720 | 7.821617e-07
| 274 | 240.5 | 10 | 6753 | 1.252876 | 24050 | 23717 | 23720 | 7.821617e-07
| 275 | 240.4 | 10 | 6763 | 1.254731 | 24040 | 23707 | 23710 | 7.824916e-07
| 276 | 240.4 | 10 | 6773 | 1.256586 | 24040 | 23707 | 23710 | 7.824916e-07
| 277 | 240.5 | 10 | 6783 | 1.258442 | 24050 | 23717 | 23720 | 7.821617e-07
| 278 | 240.5 | 10 | 6793 | 1.260297 | 24050 | 23717 | 23720 | 7.821617e-07
| 279 | 240.5 | 10 | 6803 | 1.262152 | 24050 | 23717 | 23720 | 7.821617e-07
| 280 | 240.4 | 10 | 6813 | 1.264007 | 24040 | 23707 | 23710 | 7.824916e-07
| 281 | 240.4 | 10 | 6823 | 1.265863 | 24040 | 23707 | 23710 | 7.824916e-07
| 282 | 240.5 | 10 | 6833 | 1.267718 | 24050 | 23717 | 23720 | 7.821617e-07
| 283 | 240.5 | 10 | 6843 | 1.269573 | 24050 | 23717 | 23720 | 7.821617e-07
| 284 | 240.5 | 10 | 6853 | 1.271429 | 24050 | 23717 | 23720 | 7.821617e-07
| 285 | 240.4 | 10 | 6863 | 1.273284 | 24040 | 23707 | 23710 | 7.824916e-07
| 286 | 240.4 | 10 | 6873 | 1.275139 | 24040 | 23707 | 23710 | 7.824916e-07
| 287 | 240.4 | 10 | 6883 | 1.276994 | 24040 | 23707 | 23710 | 7.824916e-07
| 288 | 240.5 | 10 | 6893 | 1.27885 | 24050 | 23717 | 23720 | 7.821617e-07
| 289 | 240.5 | 10 | 6903 | 1.280705 | 24050 | 23717 | 23720 | 7.821617e-07
| 290 | 240.5 | 10 | 6913 | 1.28256 | 24050 | 23717 | 23720 | 7.821617e-07
| 291 | 240.5 | 10 | 6923 | 1.284416 | 24050 | 23717 | 23720 | 7.821617e-07
| 292 | 240.4 | 10 | 6933 | 1.286271 | 24040 | 23707 | 23710 | 7.824916e-07
| 293 | 240.5 | 10 | 6943 | 1.288126 | 24050 | 23717 | 23720 | 7.821617e-07
| 294 | 240.5 | 10 | 6953 | 1.289981 | 24050 | 23717 | 23720 | 7.821617e-07
| 295 | 240.4 | 10 | 6963 | 1.291837 | 24040 | 23707 | 23710 | 7.824916e-07
| 296 | 240.5 | 10 | 6973 | 1.293692 | 24050 | 23717 | 23720 | 7.821617e-07
| 297 | 240.4 | 10 | 6983 | 1.295547 | 24040 | 23707 | 23710 | 7.824916e-07
| 298 | 240.5 | 10 | 6993 | 1.297403 | 24050 | 23717 | 23720 | 7.821617e-07
| 299 | 240.5 | 10 | 7003 | 1.299258 | 24050 | 23717 | 23720 | 7.821617e-07