## WET電導度計算用20230810
時間 TParea6510 |  | 出力電圧 (V) | NO1電流 (mA) | 積算電流 | 積算電流A/mm | 全体の抵抗 | WET塗膜の抵抗 Ω | WET塗膜の抵抗 （MΩ・㎟） | WET塗膜の抵抗（調整） | 電導度換算（厚さ0.1ミリ）
| 7 | 5 | 6 | 6 | 0.000921659 | 833.3333 | 553.3333 | 3.6022 | 553.3333 | 2.776081e-05
| 8 | 7.4 | 10 | 16 | 0.002457757 | 740 | 460 | 2.9946 | 460 | 3.339344e-05
| 9 | 9.3 | 16 | 32 | 0.004915515 | 581.25 | 301.25 | 1.9611375 | 301.25 | 5.099082e-05
| 10 | 11.1 | 22 | 54 | 0.008294931 | 504.5455 | 224.5455 | 1.461791 | 224.5455 | 6.840924e-05
| 11 | 13.3 | 31 | 85 | 0.01305684 | 429.0323 | 149.0323 | 0.9702 | 149.0323 | 0.0001030715
| 12 | 15 | 39 | 124 | 0.01904762 | 384.6154 | 104.6154 | 0.6810462 | 104.6154 | 0.0001468329
| 13 | 17 | 49 | 173 | 0.0265745 | 346.9388 | 66.93878 | 0.4357714 | 66.93878 | 0.0002294781
| 14 | 19.4 | 60 | 233 | 0.03579109 | 323.3333 | 43.33333 | 0.2821 | 43.33333 | 0.0003544842
| 15 | 21.2 | 69 | 302 | 0.04639017 | 307.2464 | 27.24638 | 0.1773739 | 27.24638 | 0.0005637808
| 16 | 23.3 | 78 | 380 | 0.05837174 | 298.7179 | 18.71795 | 0.1218538 | 18.71795 | 0.0008206553
| 17 | 25.2 | 87 | 467 | 0.07173579 | 289.6552 | 9.655172 | 0.06285517 | 9.655172 | 0.001590959
| 18 | 27 | 96 | 563 | 0.08648233 | 281.25 | 1.25 | 0.0081375 | 1.25 | 0.01228879
| 19 | 29.1 | 105 | 668 | 0.1026114 | 277.1429 | -2.857143 | -0.0186 | 0.0002 | 76.80492
| 20 | 31.4 | 116 | 784 | 0.1204301 | 270.6897 | -9.310345 | -0.06061034 | 0.0002 | 76.80492
| 21 | 33.4 | 124 | 908 | 0.1394777 | 269.3548 | -10.64516 | -0.0693 | 0.0002 | 76.80492
| 22 | 35.2 | 126 | 1034 | 0.1588326 | 279.3651 | -0.6349206 | -0.004133333 | 0.0002 | 76.80492
| 23 | 37.1 | 95 | 1129 | 0.1734255 | 390.5263 | 110.5263 | 0.7195263 | 110.5263 | 0.0001389803
| 24 | 39.1 | 72 | 1201 | 0.1844854 | 543.0556 | 263.0556 | 1.712492 | 263.0556 | 5.839444e-05
| 25 | 41.5 | 57 | 1258 | 0.1932412 | 728.0702 | 448.0702 | 2.916937 | 448.0702 | 3.428254e-05
| 26 | 43.5 | 50 | 1308 | 0.2009217 | 870 | 590 | 3.8409 | 590 | 2.603556e-05
| 27 | 45.3 | 46 | 1354 | 0.2079877 | 984.7826 | 704.7826 | 4.588135 | 704.7826 | 2.179535e-05
| 28 | 47.2 | 43 | 1397 | 0.2145929 | 1097.674 | 817.6744 | 5.32306 | 817.6744 | 1.878619e-05
| 29 | 49.1 | 42 | 1439 | 0.2210445 | 1169.048 | 889.0476 | 5.7877 | 889.0476 | 1.727802e-05
| 30 | 51.1 | 41 | 1480 | 0.2273425 | 1246.341 | 966.3415 | 6.290883 | 966.3415 | 1.589602e-05
| 31 | 53.6 | 40 | 1520 | 0.2334869 | 1340 | 1060 | 6.9006 | 1060 | 1.449149e-05
| 32 | 55.4 | 39 | 1559 | 0.2394777 | 1420.513 | 1140.513 | 7.424738 | 1140.513 | 1.346849e-05
| 33 | 57.3 | 39 | 1598 | 0.2454685 | 1469.231 | 1189.231 | 7.741892 | 1189.231 | 1.291674e-05
| 34 | 59.1 | 38 | 1636 | 0.2513057 | 1555.263 | 1275.263 | 8.301963 | 1275.263 | 1.204534e-05
| 35 | 61.2 | 38 | 1674 | 0.2571429 | 1610.526 | 1330.526 | 8.661726 | 1330.526 | 1.154504e-05
| 36 | 63.6 | 37 | 1711 | 0.2628264 | 1718.919 | 1438.919 | 9.367362 | 1438.919 | 1.067536e-05
| 37 | 65.5 | 36 | 1747 | 0.2683564 | 1819.444 | 1539.444 | 10.02178 | 1539.444 | 9.978264e-06
| 38 | 67.3 | 36 | 1783 | 0.2738863 | 1869.444 | 1589.444 | 10.34728 | 1589.444 | 9.664372e-06
| 39 | 69.3 | 35 | 1818 | 0.2792627 | 1980 | 1700 | 11.067 | 1700 | 9.035872e-06
| 40 | 71.2 | 35 | 1853 | 0.284639 | 2034.286 | 1754.286 | 11.4204 | 1754.286 | 8.756261e-06
| 41 | 73.6 | 34 | 1887 | 0.2898618 | 2164.706 | 1884.706 | 12.26944 | 1884.706 | 8.150334e-06
| 42 | 75.5 | 34 | 1921 | 0.2950845 | 2220.588 | 1940.588 | 12.63323 | 1940.588 | 7.915632e-06
| 43 | 77.4 | 33 | 1954 | 0.3001536 | 2345.455 | 2065.455 | 13.44611 | 2065.455 | 7.437096e-06
| 44 | 79.2 | 33 | 1987 | 0.3052227 | 2400 | 2120 | 13.8012 | 2120 | 7.245747e-06
| 45 | 81.6 | 32 | 2019 | 0.3101382 | 2550 | 2270 | 14.7777 | 2270 | 6.766953e-06
| 46 | 83.4 | 32 | 2051 | 0.3150538 | 2606.25 | 2326.25 | 15.1438875 | 2326.25 | 6.603324e-06
| 47 | 85.4 | 32 | 2083 | 0.3199693 | 2668.75 | 2388.75 | 15.5507625 | 2388.75 | 6.430553e-06
| 48 | 87.2 | 32 | 2115 | 0.3248848 | 2725 | 2445 | 15.91695 | 2445 | 6.282611e-06
| 49 | 89.3 | 31 | 2146 | 0.3296467 | 2880.645 | 2600.645 | 16.9302 | 2600.645 | 5.906605e-06
| 50 | 91.6 | 31 | 2177 | 0.3344086 | 2954.839 | 2674.839 | 17.4132 | 2674.839 | 5.74277e-06
| 51 | 93.6 | 31 | 2208 | 0.3391705 | 3019.355 | 2739.355 | 17.8332 | 2739.355 | 5.607519e-06
| 52 | 95.4 | 31 | 2239 | 0.3439324 | 3077.419 | 2797.419 | 18.2112 | 2797.419 | 5.491126e-06
| 53 | 97.3 | 31 | 2270 | 0.3486943 | 3138.71 | 2858.71 | 18.6102 | 2858.71 | 5.373397e-06
| 54 | 99.2 | 31 | 2301 | 0.3534562 | 3200 | 2920 | 19.0092 | 2920 | 5.260611e-06
| 55 | 101.6 | 30 | 2331 | 0.3580645 | 3386.667 | 3106.667 | 20.2244 | 3106.667 | 4.944522e-06
| 56 | 103.4 | 30 | 2361 | 0.3626728 | 3446.667 | 3166.667 | 20.615 | 3166.667 | 4.850837e-06
| 57 | 105.3 | 30 | 2391 | 0.3672811 | 3510 | 3230 | 21.0273 | 3230 | 4.755722e-06
| 58 | 107.3 | 30 | 2421 | 0.3718894 | 3576.667 | 3296.667 | 21.4613 | 3296.667 | 4.65955e-06
| 59 | 109.7 | 30 | 2451 | 0.3764977 | 3656.667 | 3376.667 | 21.9821 | 3376.667 | 4.549156e-06
| 60 | 111.6 | 30 | 2481 | 0.381106 | 3720 | 3440 | 22.3944 | 3440 | 4.465402e-06
| 61 | 113.4 | 30 | 2511 | 0.3857143 | 3780 | 3500 | 22.785 | 3500 | 4.388852e-06
| 62 | 115.4 | 30 | 2541 | 0.3903226 | 3846.667 | 3566.667 | 23.219 | 3566.667 | 4.306818e-06
| 63 | 117.3 | 30 | 2571 | 0.3949309 | 3910 | 3630 | 23.6313 | 3630 | 4.231676e-06
| 64 | 119.6 | 30 | 2601 | 0.3995392 | 3986.667 | 3706.667 | 24.1304 | 3706.667 | 4.14415e-06
| 65 | 121.6 | 30 | 2631 | 0.4041475 | 4053.333 | 3773.333 | 24.5644 | 3773.333 | 4.070932e-06
| 66 | 123.5 | 30 | 2661 | 0.4087558 | 4116.667 | 3836.667 | 24.9767 | 3836.667 | 4.003731e-06
| 67 | 125.3 | 30 | 2691 | 0.4133641 | 4176.667 | 3896.667 | 25.3673 | 3896.667 | 3.942083e-06
| 68 | 127.7 | 30 | 2721 | 0.4179724 | 4256.667 | 3976.667 | 25.8881 | 3976.667 | 3.862779e-06
| 69 | 129.6 | 30 | 2751 | 0.4225806 | 4320 | 4040 | 26.3004 | 4040 | 3.802224e-06
| 70 | 131.5 | 30 | 2781 | 0.4271889 | 4383.333 | 4103.333 | 26.7127 | 4103.333 | 3.743538e-06
| 71 | 133.3 | 29 | 2810 | 0.4316436 | 4596.552 | 4316.552 | 28.10075 | 4316.552 | 3.558624e-06
| 72 | 135.7 | 30 | 2840 | 0.4362519 | 4523.333 | 4243.333 | 27.6241 | 4243.333 | 3.620027e-06
| 73 | 137.5 | 30 | 2870 | 0.4408602 | 4583.333 | 4303.333 | 28.0147 | 4303.333 | 3.569555e-06
| 74 | 139.6 | 30 | 2900 | 0.4454685 | 4653.333 | 4373.333 | 28.4704 | 4373.333 | 3.51242e-06
| 75 | 141.4 | 30 | 2930 | 0.4500768 | 4713.333 | 4433.333 | 28.861 | 4433.333 | 3.464883e-06
| 76 | 143.7 | 30 | 2960 | 0.4546851 | 4790 | 4510 | 29.3601 | 4510 | 3.405983e-06
| 77 | 145.6 | 30 | 2990 | 0.4592934 | 4853.333 | 4573.333 | 29.7724 | 4573.333 | 3.358816e-06
| 78 | 147.6 | 30 | 3020 | 0.4639017 | 4920 | 4640 | 30.2064 | 4640 | 3.310557e-06
| 79 | 149.4 | 30 | 3050 | 0.46851 | 4980 | 4700 | 30.597 | 4700 | 3.268294e-06
| 80 | 151.8 | 30 | 3080 | 0.4731183 | 5060 | 4780 | 31.1178 | 4780 | 3.213595e-06
| 81 | 153.6 | 30 | 3110 | 0.4777266 | 5120 | 4840 | 31.5084 | 4840 | 3.173757e-06
| 82 | 155.5 | 30 | 3140 | 0.4823349 | 5183.333 | 4903.333 | 31.9207 | 4903.333 | 3.132763e-06
| 83 | 157.4 | 30 | 3170 | 0.4869432 | 5246.667 | 4966.667 | 32.333 | 4966.667 | 3.092815e-06
| 84 | 159.8 | 31 | 3201 | 0.4917051 | 5154.839 | 4874.839 | 31.7352 | 4874.839 | 3.151075e-06
| 85 | 161.6 | 31 | 3232 | 0.496467 | 5212.903 | 4932.903 | 32.1132 | 4932.903 | 3.113984e-06
| 86 | 163.7 | 31 | 3263 | 0.5012289 | 5280.645 | 5000.645 | 32.5542 | 5000.645 | 3.0718e-06
| 87 | 165.4 | 31 | 3294 | 0.5059908 | 5335.484 | 5055.484 | 32.9112 | 5055.484 | 3.038479e-06
| 88 | 167.4 | 31 | 3325 | 0.5107527 | 5400 | 5120 | 33.3312 | 5120 | 3.000192e-06
| 89 | 169.8 | 31 | 3356 | 0.5155146 | 5477.419 | 5197.419 | 33.8352 | 5197.419 | 2.955502e-06
| 90 | 171.7 | 32 | 3388 | 0.5204301 | 5365.625 | 5085.625 | 33.10741875 | 5085.625 | 3.020471e-06
| 91 | 173.5 | 32 | 3420 | 0.5253456 | 5421.875 | 5141.875 | 33.47360625 | 5141.875 | 2.987428e-06
| 92 | 175.4 | 32 | 3452 | 0.5302611 | 5481.25 | 5201.25 | 33.8601375 | 5201.25 | 2.953325e-06
| 93 | 177.8 | 33 | 3485 | 0.5353303 | 5387.879 | 5107.879 | 33.25229 | 5107.879 | 3.007312e-06
| 94 | 179.7 | 33 | 3518 | 0.5403994 | 5445.455 | 5165.455 | 33.62711 | 5165.455 | 2.973791e-06
| 95 | 181.6 | 34 | 3552 | 0.5456221 | 5341.176 | 5061.176 | 32.94826 | 5061.176 | 3.035062e-06
| 96 | 183.6 | 34 | 3586 | 0.5508449 | 5400 | 5120 | 33.3312 | 5120 | 3.000192e-06
| 97 | 185.4 | 35 | 3621 | 0.5562212 | 5297.143 | 5017.143 | 32.6616 | 5017.143 | 3.061699e-06
| 98 | 187.9 | 35 | 3656 | 0.5615975 | 5368.571 | 5088.571 | 33.1266 | 5088.571 | 3.018722e-06
| 99 | 189.7 | 36 | 3692 | 0.5671275 | 5269.444 | 4989.444 | 32.48128 | 4989.444 | 3.078696e-06
| 100 | 191.7 | 37 | 3729 | 0.5728111 | 5181.081 | 4901.081 | 31.90604 | 4901.081 | 3.134203e-06
| 101 | 193.7 | 37 | 3766 | 0.5784946 | 5235.135 | 4955.135 | 32.25793 | 4955.135 | 3.100013e-06
| 102 | 195.5 | 38 | 3804 | 0.5843318 | 5144.737 | 4864.737 | 31.66944 | 4864.737 | 3.157619e-06
| 103 | 197.4 | 39 | 3843 | 0.5903226 | 5061.538 | 4781.538 | 31.12782 | 4781.538 | 3.212561e-06
| 104 | 199.8 | 40 | 3883 | 0.596467 | 4995 | 4715 | 30.69465 | 4715 | 3.257897e-06
| 105 | 201.7 | 41 | 3924 | 0.602765 | 4919.512 | 4639.512 | 30.20322 | 4639.512 | 3.310905e-06
| 106 | 203.7 | 42 | 3966 | 0.6092166 | 4850 | 4570 | 29.7507 | 4570 | 3.361265e-06
| 107 | 205.7 | 42 | 4008 | 0.6156682 | 4897.619 | 4617.619 | 30.0607 | 4617.619 | 3.326603e-06
| 108 | 207.5 | 43 | 4051 | 0.6222734 | 4825.581 | 4545.581 | 29.59173 | 4545.581 | 3.379322e-06
| 109 | 209.9 | 44 | 4095 | 0.6290323 | 4770.455 | 4490.455 | 29.23286 | 4490.455 | 3.420808e-06
| 110 | 212 | 45 | 4140 | 0.6359447 | 4711.111 | 4431.111 | 28.84653 | 4431.111 | 3.466621e-06
| 111 | 213.8 | 45 | 4185 | 0.6428571 | 4751.111 | 4471.111 | 29.10693 | 4471.111 | 3.435608e-06
| 112 | 215.7 | 46 | 4231 | 0.6499232 | 4689.13 | 4409.13 | 28.70344 | 4409.13 | 3.483903e-06
| 113 | 217.5 | 47 | 4278 | 0.6571429 | 4627.66 | 4347.66 | 28.30326 | 4347.66 | 3.533161e-06
| 114 | 220 | 48 | 4326 | 0.6645161 | 4583.333 | 4303.333 | 28.0147 | 4303.333 | 3.569555e-06
| 115 | 222 | 49 | 4375 | 0.672043 | 4530.612 | 4250.612 | 27.67149 | 4250.612 | 3.613828e-06
| 116 | 223.8 | 49 | 4424 | 0.6795699 | 4567.347 | 4287.347 | 27.91063 | 4287.347 | 3.582864e-06
| 117 | 225.7 | 49 | 4473 | 0.6870968 | 4606.122 | 4326.122 | 28.16306 | 4326.122 | 3.550751e-06
| 118 | 227.6 | 49 | 4522 | 0.6946237 | 4644.898 | 4364.898 | 28.41549 | 4364.898 | 3.519208e-06
| 119 | 230 | 50 | 4572 | 0.7023041 | 4600 | 4320 | 28.1232 | 4320 | 3.555783e-06
| 120 | 232 | 50 | 4622 | 0.7099846 | 4640 | 4360 | 28.3836 | 4360 | 3.523161e-06
| 121 | 233.8 | 50 | 4672 | 0.7176651 | 4676 | 4396 | 28.61796 | 4396 | 3.494309e-06
| 122 | 235.8 | 51 | 4723 | 0.7254992 | 4623.529 | 4343.529 | 28.27638 | 4343.529 | 3.536521e-06
| 123 | 237.6 | 51 | 4774 | 0.7333333 | 4658.824 | 4378.824 | 28.50614 | 4378.824 | 3.508016e-06
| 124 | 239.6 | 52 | 4826 | 0.741321 | 4607.692 | 4327.692 | 28.17328 | 4327.692 | 3.549463e-06
| 125 | 240.5 | 52 | 4878 | 0.7493088 | 4625 | 4345 | 28.28595 | 4345 | 3.535324e-06
| 126 | 240.5 | 50 | 4928 | 0.7569892 | 4810 | 4530 | 29.4903 | 4530 | 3.390945e-06
| 127 | 240.5 | 49 | 4977 | 0.7645161 | 4908.163 | 4628.163 | 30.12934 | 4628.163 | 3.319024e-06
| 128 | 240.5 | 47 | 5024 | 0.7717358 | 5117.021 | 4837.021 | 31.48901 | 4837.021 | 3.175711e-06
| 129 | 240.4 | 46 | 5070 | 0.7788018 | 5226.087 | 4946.087 | 32.19903 | 4946.087 | 3.105684e-06
| 130 | 240.5 | 45 | 5115 | 0.7857143 | 5344.444 | 5064.444 | 32.96953 | 5064.444 | 3.033103e-06
| 131 | 240.5 | 44 | 5159 | 0.7924731 | 5465.909 | 5185.909 | 33.76027 | 5185.909 | 2.962062e-06
| 132 | 240.4 | 44 | 5203 | 0.799232 | 5463.636 | 5183.636 | 33.74547 | 5183.636 | 2.96336e-06
| 133 | 240.5 | 42 | 5245 | 0.8056836 | 5726.19 | 5446.19 | 35.4547 | 5446.19 | 2.820501e-06
| 134 | 240.5 | 41 | 5286 | 0.8119816 | 5865.854 | 5585.854 | 36.36391 | 5585.854 | 2.74998e-06
| 135 | 240.5 | 41 | 5327 | 0.8182796 | 5865.854 | 5585.854 | 36.36391 | 5585.854 | 2.74998e-06
| 136 | 240.4 | 40 | 5367 | 0.824424 | 6010 | 5730 | 37.3023 | 5730 | 2.6808e-06
| 137 | 240.5 | 39 | 5406 | 0.8304147 | 6166.667 | 5886.667 | 38.3222 | 5886.667 | 2.609454e-06
| 138 | 240.5 | 39 | 5445 | 0.8364055 | 6166.667 | 5886.667 | 38.3222 | 5886.667 | 2.609454e-06
| 139 | 240.5 | 38 | 5483 | 0.8422427 | 6328.947 | 6048.947 | 39.37865 | 6048.947 | 2.539447e-06
| 140 | 240.5 | 37 | 5520 | 0.8479263 | 6500 | 6220 | 40.4922 | 6220 | 2.469611e-06
| 141 | 240.5 | 36 | 5556 | 0.8534562 | 6680.556 | 6400.556 | 41.66762 | 6400.556 | 2.399945e-06
| 142 | 240.5 | 36 | 5592 | 0.8589862 | 6680.556 | 6400.556 | 41.66762 | 6400.556 | 2.399945e-06
| 143 | 240.5 | 35 | 5627 | 0.8643625 | 6871.429 | 6591.429 | 42.9102 | 6591.429 | 2.330448e-06
| 144 | 240.5 | 35 | 5662 | 0.8697389 | 6871.429 | 6591.429 | 42.9102 | 6591.429 | 2.330448e-06
| 145 | 240.4 | 34 | 5696 | 0.8749616 | 7070.588 | 6790.588 | 44.20673 | 6790.588 | 2.262099e-06
| 146 | 240.5 | 33 | 5729 | 0.8800307 | 7287.879 | 7007.879 | 45.62129 | 7007.879 | 2.191959e-06
| 147 | 240.4 | 33 | 5762 | 0.8850998 | 7284.848 | 7004.848 | 45.60156 | 7004.848 | 2.192907e-06
| 148 | 240.5 | 32 | 5794 | 0.8900154 | 7515.625 | 7235.625 | 47.10391875 | 7235.625 | 2.122966e-06
| 149 | 240.5 | 31 | 5825 | 0.8947773 | 7758.065 | 7478.065 | 48.6822 | 7478.065 | 2.054139e-06
| 150 | 240.5 | 31 | 5856 | 0.8995392 | 7758.065 | 7478.065 | 48.6822 | 7478.065 | 2.054139e-06
| 151 | 240.5 | 31 | 5887 | 0.9043011 | 7758.065 | 7478.065 | 48.6822 | 7478.065 | 2.054139e-06
| 152 | 240.5 | 30 | 5917 | 0.9089094 | 8016.667 | 7736.667 | 50.3657 | 7736.667 | 1.985478e-06
| 153 | 240.5 | 30 | 5947 | 0.9135177 | 8016.667 | 7736.667 | 50.3657 | 7736.667 | 1.985478e-06
| 154 | 240.4 | 29 | 5976 | 0.9179724 | 8289.655 | 8009.655 | 52.14286 | 8009.655 | 1.917808e-06
| 155 | 240.5 | 28 | 6004 | 0.9222734 | 8589.286 | 8309.286 | 54.09345 | 8309.286 | 1.848653e-06
| 156 | 240.4 | 28 | 6032 | 0.9265745 | 8585.714 | 8305.714 | 54.0702 | 8305.714 | 1.849448e-06
| 157 | 240.5 | 28 | 6060 | 0.9308756 | 8589.286 | 8309.286 | 54.09345 | 8309.286 | 1.848653e-06
| 158 | 240.5 | 27 | 6087 | 0.935023 | 8907.407 | 8627.407 | 56.16442 | 8627.407 | 1.780487e-06
| 159 | 240.5 | 27 | 6114 | 0.9391705 | 8907.407 | 8627.407 | 56.16442 | 8627.407 | 1.780487e-06
| 160 | 240.5 | 27 | 6141 | 0.943318 | 8907.407 | 8627.407 | 56.16442 | 8627.407 | 1.780487e-06
| 161 | 240.5 | 26 | 6167 | 0.9473118 | 9250 | 8970 | 58.3947 | 8970 | 1.712484e-06
| 162 | 240.4 | 26 | 6193 | 0.9513057 | 9246.154 | 8966.154 | 58.36966 | 8966.154 | 1.713219e-06
| 163 | 240.5 | 25 | 6218 | 0.9551459 | 9620 | 9340 | 60.8034 | 9340 | 1.644645e-06
| 164 | 240.5 | 25 | 6243 | 0.9589862 | 9620 | 9340 | 60.8034 | 9340 | 1.644645e-06
| 165 | 240.5 | 25 | 6268 | 0.9628264 | 9620 | 9340 | 60.8034 | 9340 | 1.644645e-06
| 166 | 240.4 | 25 | 6293 | 0.9666667 | 9616 | 9336 | 60.77736 | 9336 | 1.64535e-06
| 167 | 240.5 | 24 | 6317 | 0.9703533 | 10020.83 | 9740.833 | 63.412825 | 9740.833 | 1.576968e-06
| 168 | 240.4 | 24 | 6341 | 0.9740399 | 10016.67 | 9736.667 | 63.3857 | 9736.667 | 1.577643e-06
| 169 | 240.5 | 23 | 6364 | 0.977573 | 10456.52 | 10176.52 | 66.24916 | 10176.52 | 1.509453e-06
| 170 | 240.4 | 23 | 6387 | 0.981106 | 10452.17 | 10172.17 | 66.22085 | 10172.17 | 1.510098e-06
| 171 | 240.5 | 23 | 6410 | 0.984639 | 10456.52 | 10176.52 | 66.24916 | 10176.52 | 1.509453e-06
| 172 | 240.4 | 23 | 6433 | 0.988172 | 10452.17 | 10172.17 | 66.22085 | 10172.17 | 1.510098e-06
| 173 | 240.4 | 23 | 6456 | 0.9917051 | 10452.17 | 10172.17 | 66.22085 | 10172.17 | 1.510098e-06
| 174 | 240.5 | 22 | 6478 | 0.9950845 | 10931.82 | 10651.82 | 69.34334 | 10651.82 | 1.4421e-06
| 175 | 240.5 | 22 | 6500 | 0.9984639 | 10931.82 | 10651.82 | 69.34334 | 10651.82 | 1.4421e-06
| 176 | 240.4 | 22 | 6522 | 1.001843 | 10927.27 | 10647.27 | 69.31375 | 10647.27 | 1.442715e-06
| 177 | 240.5 | 22 | 6544 | 1.005223 | 10931.82 | 10651.82 | 69.34334 | 10651.82 | 1.4421e-06
| 178 | 240.4 | 21 | 6565 | 1.008449 | 11447.62 | 11167.62 | 72.7012 | 11167.62 | 1.375493e-06
| 179 | 240.4 | 21 | 6586 | 1.011674 | 11447.62 | 11167.62 | 72.7012 | 11167.62 | 1.375493e-06
| 180 | 240.4 | 21 | 6607 | 1.0149 | 11447.62 | 11167.62 | 72.7012 | 11167.62 | 1.375493e-06
| 181 | 240.5 | 21 | 6628 | 1.018126 | 11452.38 | 11172.38 | 72.7322 | 11172.38 | 1.374907e-06
| 182 | 240.5 | 20 | 6648 | 1.021198 | 12025 | 11745 | 76.45995 | 11745 | 1.307874e-06
| 183 | 240.4 | 20 | 6668 | 1.02427 | 12020 | 11740 | 76.4274 | 11740 | 1.308431e-06
| 184 | 240.4 | 20 | 6688 | 1.027343 | 12020 | 11740 | 76.4274 | 11740 | 1.308431e-06
| 185 | 240.5 | 20 | 6708 | 1.030415 | 12025 | 11745 | 76.45995 | 11745 | 1.307874e-06
| 186 | 240.5 | 20 | 6728 | 1.033487 | 12025 | 11745 | 76.45995 | 11745 | 1.307874e-06
| 187 | 240.5 | 20 | 6748 | 1.036559 | 12025 | 11745 | 76.45995 | 11745 | 1.307874e-06
| 188 | 240.5 | 20 | 6768 | 1.039631 | 12025 | 11745 | 76.45995 | 11745 | 1.307874e-06
| 189 | 240.4 | 19 | 6787 | 1.04255 | 12652.63 | 12372.63 | 80.54583 | 12372.63 | 1.241529e-06
| 190 | 240.5 | 19 | 6806 | 1.045469 | 12657.89 | 12377.89 | 80.58009 | 12377.89 | 1.241001e-06
| 191 | 240.4 | 19 | 6825 | 1.048387 | 12652.63 | 12372.63 | 80.54583 | 12372.63 | 1.241529e-06
| 192 | 240.5 | 19 | 6844 | 1.051306 | 12657.89 | 12377.89 | 80.58009 | 12377.89 | 1.241001e-06
| 193 | 240.5 | 19 | 6863 | 1.054224 | 12657.89 | 12377.89 | 80.58009 | 12377.89 | 1.241001e-06
| 194 | 240.5 | 19 | 6882 | 1.057143 | 12657.89 | 12377.89 | 80.58009 | 12377.89 | 1.241001e-06
| 195 | 240.4 | 19 | 6901 | 1.060061 | 12652.63 | 12372.63 | 80.54583 | 12372.63 | 1.241529e-06
| 196 | 240.4 | 18 | 6919 | 1.062826 | 13355.56 | 13075.56 | 85.12187 | 13075.56 | 1.174786e-06
| 197 | 240.4 | 18 | 6937 | 1.065591 | 13355.56 | 13075.56 | 85.12187 | 13075.56 | 1.174786e-06
| 198 | 240.5 | 18 | 6955 | 1.068356 | 13361.11 | 13081.11 | 85.15803 | 13081.11 | 1.174287e-06
| 199 | 240.4 | 18 | 6973 | 1.071121 | 13355.56 | 13075.56 | 85.12187 | 13075.56 | 1.174786e-06
| 200 | 240.4 | 18 | 6991 | 1.073886 | 13355.56 | 13075.56 | 85.12187 | 13075.56 | 1.174786e-06
| 201 | 240.5 | 18 | 7009 | 1.076651 | 13361.11 | 13081.11 | 85.15803 | 13081.11 | 1.174287e-06
| 202 | 240.5 | 17 | 7026 | 1.079263 | 14147.06 | 13867.06 | 90.27455 | 13867.06 | 1.107732e-06
| 203 | 240.4 | 17 | 7043 | 1.081874 | 14141.18 | 13861.18 | 90.23626 | 13861.18 | 1.108202e-06
| 204 | 240.4 | 17 | 7060 | 1.084485 | 14141.18 | 13861.18 | 90.23626 | 13861.18 | 1.108202e-06
| 205 | 240.4 | 17 | 7077 | 1.087097 | 14141.18 | 13861.18 | 90.23626 | 13861.18 | 1.108202e-06
| 206 | 240.5 | 17 | 7094 | 1.089708 | 14147.06 | 13867.06 | 90.27455 | 13867.06 | 1.107732e-06
| 207 | 240.4 | 17 | 7111 | 1.09232 | 14141.18 | 13861.18 | 90.23626 | 13861.18 | 1.108202e-06
| 208 | 240.5 | 17 | 7128 | 1.094931 | 14147.06 | 13867.06 | 90.27455 | 13867.06 | 1.107732e-06
| 209 | 240.4 | 17 | 7145 | 1.097542 | 14141.18 | 13861.18 | 90.23626 | 13861.18 | 1.108202e-06
| 210 | 240.5 | 17 | 7162 | 1.100154 | 14147.06 | 13867.06 | 90.27455 | 13867.06 | 1.107732e-06
| 211 | 240.5 | 16 | 7178 | 1.102611 | 15031.25 | 14751.25 | 96.0306375 | 14751.25 | 1.041334e-06
| 212 | 240.4 | 16 | 7194 | 1.105069 | 15025 | 14745 | 95.98995 | 14745 | 1.041776e-06
| 213 | 240.4 | 16 | 7210 | 1.107527 | 15025 | 14745 | 95.98995 | 14745 | 1.041776e-06
| 214 | 240.5 | 16 | 7226 | 1.109985 | 15031.25 | 14751.25 | 96.0306375 | 14751.25 | 1.041334e-06
| 215 | 240.5 | 16 | 7242 | 1.112442 | 15031.25 | 14751.25 | 96.0306375 | 14751.25 | 1.041334e-06
| 216 | 240.5 | 16 | 7258 | 1.1149 | 15031.25 | 14751.25 | 96.0306375 | 14751.25 | 1.041334e-06
| 217 | 240.4 | 16 | 7274 | 1.117358 | 15025 | 14745 | 95.98995 | 14745 | 1.041776e-06
| 218 | 240.4 | 16 | 7290 | 1.119816 | 15025 | 14745 | 95.98995 | 14745 | 1.041776e-06
| 219 | 240.5 | 16 | 7306 | 1.122273 | 15031.25 | 14751.25 | 96.0306375 | 14751.25 | 1.041334e-06
| 220 | 240.5 | 16 | 7322 | 1.124731 | 15031.25 | 14751.25 | 96.0306375 | 14751.25 | 1.041334e-06
| 221 | 240.5 | 16 | 7338 | 1.127189 | 15031.25 | 14751.25 | 96.0306375 | 14751.25 | 1.041334e-06
| 222 | 240.4 | 16 | 7354 | 1.129647 | 15025 | 14745 | 95.98995 | 14745 | 1.041776e-06
| 223 | 240.4 | 16 | 7370 | 1.132104 | 15025 | 14745 | 95.98995 | 14745 | 1.041776e-06
| 224 | 240.4 | 15 | 7385 | 1.134409 | 16026.67 | 15746.67 | 102.5108 | 15746.67 | 9.75507e-07
| 225 | 240.5 | 15 | 7400 | 1.136713 | 16033.33 | 15753.33 | 102.5542 | 15753.33 | 9.750941e-07
| 226 | 240.5 | 15 | 7415 | 1.139017 | 16033.33 | 15753.33 | 102.5542 | 15753.33 | 9.750941e-07
| 227 | 240.5 | 15 | 7430 | 1.141321 | 16033.33 | 15753.33 | 102.5542 | 15753.33 | 9.750941e-07
| 228 | 240.4 | 15 | 7445 | 1.143625 | 16026.67 | 15746.67 | 102.5108 | 15746.67 | 9.75507e-07
| 229 | 240.5 | 15 | 7460 | 1.145929 | 16033.33 | 15753.33 | 102.5542 | 15753.33 | 9.750941e-07
| 230 | 240.5 | 15 | 7475 | 1.148233 | 16033.33 | 15753.33 | 102.5542 | 15753.33 | 9.750941e-07
| 231 | 240.4 | 15 | 7490 | 1.150538 | 16026.67 | 15746.67 | 102.5108 | 15746.67 | 9.75507e-07
| 232 | 240.5 | 15 | 7505 | 1.152842 | 16033.33 | 15753.33 | 102.5542 | 15753.33 | 9.750941e-07
| 233 | 240.5 | 15 | 7520 | 1.155146 | 16033.33 | 15753.33 | 102.5542 | 15753.33 | 9.750941e-07
| 234 | 240.5 | 15 | 7535 | 1.15745 | 16033.33 | 15753.33 | 102.5542 | 15753.33 | 9.750941e-07
| 235 | 240.5 | 15 | 7550 | 1.159754 | 16033.33 | 15753.33 | 102.5542 | 15753.33 | 9.750941e-07
| 236 | 240.4 | 15 | 7565 | 1.162058 | 16026.67 | 15746.67 | 102.5108 | 15746.67 | 9.75507e-07
| 237 | 240.4 | 15 | 7580 | 1.164363 | 16026.67 | 15746.67 | 102.5108 | 15746.67 | 9.75507e-07
| 238 | 240.4 | 14 | 7594 | 1.166513 | 17171.43 | 16891.43 | 109.9632 | 16891.43 | 9.093951e-07
| 239 | 240.5 | 14 | 7608 | 1.168664 | 17178.57 | 16898.57 | 110.0097 | 16898.57 | 9.090108e-07
| 240 | 240.4 | 14 | 7622 | 1.170814 | 17171.43 | 16891.43 | 109.9632 | 16891.43 | 9.093951e-07
| 241 | 240.5 | 14 | 7636 | 1.172965 | 17178.57 | 16898.57 | 110.0097 | 16898.57 | 9.090108e-07
| 242 | 240.4 | 14 | 7650 | 1.175115 | 17171.43 | 16891.43 | 109.9632 | 16891.43 | 9.093951e-07
| 243 | 240.5 | 14 | 7664 | 1.177266 | 17178.57 | 16898.57 | 110.0097 | 16898.57 | 9.090108e-07
| 244 | 240.4 | 14 | 7678 | 1.179416 | 17171.43 | 16891.43 | 109.9632 | 16891.43 | 9.093951e-07
| 245 | 240.4 | 14 | 7692 | 1.181567 | 17171.43 | 16891.43 | 109.9632 | 16891.43 | 9.093951e-07
| 246 | 240.4 | 13 | 7705 | 1.183564 | 18492.31 | 18212.31 | 118.5621 | 18212.31 | 8.434397e-07
| 247 | 240.4 | 13 | 7718 | 1.185561 | 18492.31 | 18212.31 | 118.5621 | 18212.31 | 8.434397e-07
| 248 | 240.4 | 14 | 7732 | 1.187711 | 17171.43 | 16891.43 | 109.9632 | 16891.43 | 9.093951e-07
| 249 | 240.5 | 13 | 7745 | 1.189708 | 18500 | 18220 | 118.6122 | 18220 | 8.430836e-07
| 250 | 240.5 | 13 | 7758 | 1.191705 | 18500 | 18220 | 118.6122 | 18220 | 8.430836e-07
| 251 | 240.5 | 13 | 7771 | 1.193702 | 18500 | 18220 | 118.6122 | 18220 | 8.430836e-07
| 252 | 240.5 | 13 | 7784 | 1.195699 | 18500 | 18220 | 118.6122 | 18220 | 8.430836e-07
| 253 | 240.5 | 13 | 7797 | 1.197696 | 18500 | 18220 | 118.6122 | 18220 | 8.430836e-07
| 254 | 240.5 | 13 | 7810 | 1.199693 | 18500 | 18220 | 118.6122 | 18220 | 8.430836e-07
| 255 | 240.5 | 13 | 7823 | 1.20169 | 18500 | 18220 | 118.6122 | 18220 | 8.430836e-07
| 256 | 240.5 | 13 | 7836 | 1.203687 | 18500 | 18220 | 118.6122 | 18220 | 8.430836e-07
| 257 | 240.4 | 13 | 7849 | 1.205684 | 18492.31 | 18212.31 | 118.5621 | 18212.31 | 8.434397e-07
| 258 | 240.5 | 13 | 7862 | 1.20768 | 18500 | 18220 | 118.6122 | 18220 | 8.430836e-07
| 259 | 240.4 | 13 | 7875 | 1.209677 | 18492.31 | 18212.31 | 118.5621 | 18212.31 | 8.434397e-07
| 260 | 240.4 | 13 | 7888 | 1.211674 | 18492.31 | 18212.31 | 118.5621 | 18212.31 | 8.434397e-07
| 261 | 240.5 | 13 | 7901 | 1.213671 | 18500 | 18220 | 118.6122 | 18220 | 8.430836e-07
| 262 | 240.5 | 13 | 7914 | 1.215668 | 18500 | 18220 | 118.6122 | 18220 | 8.430836e-07
| 263 | 240.5 | 13 | 7927 | 1.217665 | 18500 | 18220 | 118.6122 | 18220 | 8.430836e-07
| 264 | 240.5 | 13 | 7940 | 1.219662 | 18500 | 18220 | 118.6122 | 18220 | 8.430836e-07
| 265 | 240.4 | 13 | 7953 | 1.221659 | 18492.31 | 18212.31 | 118.5621 | 18212.31 | 8.434397e-07
| 266 | 240.5 | 13 | 7966 | 1.223656 | 18500 | 18220 | 118.6122 | 18220 | 8.430836e-07
| 267 | 240.5 | 13 | 7979 | 1.225653 | 18500 | 18220 | 118.6122 | 18220 | 8.430836e-07
| 268 | 240.4 | 13 | 7992 | 1.22765 | 18492.31 | 18212.31 | 118.5621 | 18212.31 | 8.434397e-07
| 269 | 240.5 | 12 | 8004 | 1.229493 | 20041.67 | 19761.67 | 128.64845 | 19761.67 | 7.773121e-07
| 270 | 240.4 | 12 | 8016 | 1.231336 | 20033.33 | 19753.33 | 128.5942 | 19753.33 | 7.7764e-07
| 271 | 240.4 | 12 | 8028 | 1.23318 | 20033.33 | 19753.33 | 128.5942 | 19753.33 | 7.7764e-07
| 272 | 240.4 | 12 | 8040 | 1.235023 | 20033.33 | 19753.33 | 128.5942 | 19753.33 | 7.7764e-07
| 273 | 240.4 | 12 | 8052 | 1.236866 | 20033.33 | 19753.33 | 128.5942 | 19753.33 | 7.7764e-07
| 274 | 240.5 | 12 | 8064 | 1.23871 | 20041.67 | 19761.67 | 128.64845 | 19761.67 | 7.773121e-07
| 275 | 240.5 | 12 | 8076 | 1.240553 | 20041.67 | 19761.67 | 128.64845 | 19761.67 | 7.773121e-07
| 276 | 240.5 | 12 | 8088 | 1.242396 | 20041.67 | 19761.67 | 128.64845 | 19761.67 | 7.773121e-07
| 277 | 240.4 | 12 | 8100 | 1.24424 | 20033.33 | 19753.33 | 128.5942 | 19753.33 | 7.7764e-07
| 278 | 240.4 | 12 | 8112 | 1.246083 | 20033.33 | 19753.33 | 128.5942 | 19753.33 | 7.7764e-07
| 279 | 240.4 | 12 | 8124 | 1.247926 | 20033.33 | 19753.33 | 128.5942 | 19753.33 | 7.7764e-07
| 280 | 240.5 | 12 | 8136 | 1.24977 | 20041.67 | 19761.67 | 128.64845 | 19761.67 | 7.773121e-07
| 281 | 240.4 | 12 | 8148 | 1.251613 | 20033.33 | 19753.33 | 128.5942 | 19753.33 | 7.7764e-07
| 282 | 240.5 | 12 | 8160 | 1.253456 | 20041.67 | 19761.67 | 128.64845 | 19761.67 | 7.773121e-07
| 283 | 240.5 | 12 | 8172 | 1.2553 | 20041.67 | 19761.67 | 128.64845 | 19761.67 | 7.773121e-07
| 284 | 240.5 | 12 | 8184 | 1.257143 | 20041.67 | 19761.67 | 128.64845 | 19761.67 | 7.773121e-07
| 285 | 240.5 | 12 | 8196 | 1.258986 | 20041.67 | 19761.67 | 128.64845 | 19761.67 | 7.773121e-07
| 286 | 240.4 | 12 | 8208 | 1.260829 | 20033.33 | 19753.33 | 128.5942 | 19753.33 | 7.7764e-07
| 287 | 240.4 | 12 | 8220 | 1.262673 | 20033.33 | 19753.33 | 128.5942 | 19753.33 | 7.7764e-07
| 288 | 240.5 | 12 | 8232 | 1.264516 | 20041.67 | 19761.67 | 128.64845 | 19761.67 | 7.773121e-07
| 289 | 240.4 | 12 | 8244 | 1.266359 | 20033.33 | 19753.33 | 128.5942 | 19753.33 | 7.7764e-07
| 290 | 240.4 | 12 | 8256 | 1.268203 | 20033.33 | 19753.33 | 128.5942 | 19753.33 | 7.7764e-07
| 291 | 240.4 | 12 | 8268 | 1.270046 | 20033.33 | 19753.33 | 128.5942 | 19753.33 | 7.7764e-07
| 292 | 240.5 | 12 | 8280 | 1.271889 | 20041.67 | 19761.67 | 128.64845 | 19761.67 | 7.773121e-07
| 293 | 240.5 | 12 | 8292 | 1.273733 | 20041.67 | 19761.67 | 128.64845 | 19761.67 | 7.773121e-07
| 294 | 240.4 | 12 | 8304 | 1.275576 | 20033.33 | 19753.33 | 128.5942 | 19753.33 | 7.7764e-07
| 295 | 240.4 | 12 | 8316 | 1.277419 | 20033.33 | 19753.33 | 128.5942 | 19753.33 | 7.7764e-07
| 296 | 240.4 | 11 | 8327 | 1.279109 | 21854.55 | 21574.55 | 140.4503 | 21574.55 | 7.119957e-07
| 297 | 240.4 | 12 | 8339 | 1.280952 | 20033.33 | 19753.33 | 128.5942 | 19753.33 | 7.7764e-07
| 298 | 240.4 | 12 | 8351 | 1.282796 | 20033.33 | 19753.33 | 128.5942 | 19753.33 | 7.7764e-07
| 299 | 240.4 | 12 | 8363 | 1.284639 | 20033.33 | 19753.33 | 128.5942 | 19753.33 | 7.7764e-07