## WET電導度計算用20230810
時間 TP面積 5390 |  | 出力電圧 (V) | NO1電流 (mA) | 積算電流 | 積算電流A/mm | 全体の抵抗 | WET塗膜の抵抗 （Ω） | WET塗膜の抵抗 （MΩ・㎟） | WET塗膜の抵抗（調整） | 電導度換算（厚さ0.1ミリ）
| 4 | 6.5 | 6 | 6 | 0.001113173 | 1083.333 | 750.3333 | 4.044297 | 750.3333 | 2.472618e-05 | 1.1 | 0
| 5 | 14.7 | 23 | 29 | 0.005380334 | 639.1304 | 306.1304 | 1.650043 | 306.1304 | 6.060448e-05 | 2.4 | 0
| 6 | 22.3 | 56 | 85 | 0.01576994 | 398.2143 | 65.21429 | 0.351505 | 65.21429 | 0.000284491 | 3.4 | 1
| 7 | 32.4 | 105 | 190 | 0.03525046 | 308.5714 | -24.42857 | -0.13167 | -24.42857 | -0.0007594744 | 4.4 | 2
| 8 | 39.9 | 146 | 336 | 0.06233766 | 273.2877 | -59.71233 | -0.3218495 | -59.71233 | -0.0003107043 | 5.3 | 4
| 9 | 48.2 | 189 | 525 | 0.0974026 | 255.0265 | -77.97354 | -0.4202774 | -77.97354 | -0.0002379381 | 6.5 | 6
| 10 | 55.7 | 236 | 761 | 0.1411874 | 236.0169 | -96.98305 | -0.5227386 | -96.98305 | -0.0001913002 | 7.7 | 8
| 11 | 65.8 | 224 | 985 | 0.1827458 | 293.75 | -39.25 | -0.2115575 | -39.25 | -0.0004726847 | 8.7 | 11
| 12 | 73.9 | 114 | 1099 | 0.2038961 | 648.2456 | 315.2456 | 1.699174 | 315.2456 | 5.885213e-05 | 9.7 | 13
| 13 | 81.7 | 69 | 1168 | 0.2166976 | 1184.058 | 851.058 | 4.587202 | 851.058 | 2.179978e-05 | 11 | 17
| 14 | 89.3 | 62 | 1230 | 0.2282004 | 1440.323 | 1107.323 | 5.968469 | 1107.323 | 1.675472e-05 | 12 | 20
| 15 | 99.2 | 63 | 1293 | 0.2398887 | 1574.603 | 1241.603 | 6.692241 | 1241.603 | 1.494268e-05 | 12.9 | 22
| 16 | 100.1 | 53 | 1346 | 0.2497217 | 1888.679 | 1555.679 | 8.385111 | 1555.679 | 1.19259e-05 | 14 | 26
| 17 | 100.1 | 48 | 1394 | 0.2586271 | 2085.417 | 1752.417 | 9.445526 | 1752.417 | 1.058702e-05 | 14.9 | 29
| 18 | 100.1 | 45 | 1439 | 0.2669759 | 2224.444 | 1891.444 | 10.19489 | 1891.444 | 9.80884e-06 | 16.2 | 33
| 19 | 100.1 | 44 | 1483 | 0.2751391 | 2275 | 1942 | 10.46738 | 0.002 | 9.276438 | 17.3 | 37
| 20 | 100.1 | 43 | 1526 | 0.2831169 | 2327.907 | 1994.907 | 10.75255 | 0.002 | 9.276438 | 18.3 | 41
| 21 | 100.1 | 41 | 1567 | 0.2907236 | 2441.463 | 2108.463 | 11.36462 | 0.002 | 9.276438 | 19.3 | 43
| 22 | 100.1 | 40 | 1607 | 0.2981447 | 2502.5 | 2169.5 | 11.693605 | 0.002 | 9.276438 | 20.3 | 46
| 23 | 100.1 | 39 | 1646 | 0.3053803 | 2566.667 | 2233.667 | 12.03946 | 0.002 | 9.276438 | 21.6 | 51
| 24 | 100.1 | 38 | 1684 | 0.3124304 | 2634.211 | 2301.211 | 12.40352 | 2301.211 | 8.062224e-06 | 22.6 | 53
| 25 | 100.1 | 37 | 1721 | 0.319295 | 2705.405 | 2372.405 | 12.78727 | 2372.405 | 7.82028e-06 | 23.7 | 57
| 26 | 100.1 | 36 | 1757 | 0.325974 | 2780.556 | 2447.556 | 13.19232 | 2447.556 | 7.580165e-06 | 24.6 | 61
| 27 | 100.1 | 35 | 1792 | 0.3324675 | 2860 | 2527 | 13.62053 | 2527 | 7.341858e-06 | 25.9 | 65
| 28 | 100.1 | 35 | 1827 | 0.338961 | 2860 | 2527 | 13.62053 | 2527 | 7.341858e-06 | 26.9 | 68
| 29 | 100.1 | 34 | 1861 | 0.345269 | 2944.118 | 2611.118 | 14.07392 | 2611.118 | 7.105339e-06 | 27.9 | 72
| 30 | 100.1 | 33 | 1894 | 0.3513915 | 3033.333 | 2700.333 | 14.5548 | 2700.333 | 6.870587e-06 | 28.9 | 75
| 31 | 100.1 | 33 | 1927 | 0.3575139 | 3033.333 | 2700.333 | 14.5548 | 2700.333 | 6.870587e-06 | 30.2 | 80
| 32 | 100.1 | 32 | 1959 | 0.3634508 | 3128.125 | 2795.125 | 15.06572375 | 2795.125 | 6.637584e-06 | 31.3 | 84
| 33 | 100.1 | 32 | 1991 | 0.3693878 | 3128.125 | 2795.125 | 15.06572375 | 2795.125 | 6.637584e-06 | 32.1 | 87
| 34 | 100.1 | 31 | 2022 | 0.3751391 | 3229.032 | 2896.032 | 15.60961 | 2896.032 | 6.406308e-06 | 33.2 | 91
| 35 | 100.1 | 31 | 2053 | 0.3808905 | 3229.032 | 2896.032 | 15.60961 | 2896.032 | 6.406308e-06 | 34.5 | 95
| 36 | 100.1 | 30 | 2083 | 0.3864564 | 3336.667 | 3003.667 | 16.18976 | 3003.667 | 6.176743e-06 | 35.5 | 98
| 37 | 100.1 | 30 | 2113 | 0.3920223 | 3336.667 | 3003.667 | 16.18976 | 3003.667 | 6.176743e-06 | 36.4 | 101
| 38 | 100.1 | 29 | 2142 | 0.3974026 | 3451.724 | 3118.724 | 16.80992 | 3118.724 | 5.948867e-06 | 37.5 | 104
| 39 | 100.1 | 28 | 2170 | 0.4025974 | 3575 | 3242 | 17.47438 | 3242 | 5.722664e-06 | 38.4 | 104
| 40 | 100.1 | 28 | 2198 | 0.4077922 | 3575 | 3242 | 17.47438 | 3242 | 5.722664e-06 | 39.8 | 95
| 41 | 100.1 | 28 | 2226 | 0.412987 | 3575 | 3242 | 17.47438 | 3242 | 5.722664e-06 | 40.7 | 65
| 42 | 100.1 | 27 | 2253 | 0.4179963 | 3707.407 | 3374.407 | 18.18806 | 3374.407 | 5.498114e-06 | 41.7 | 40
| 43 | 100.1 | 27 | 2280 | 0.4230056 | 3707.407 | 3374.407 | 18.18806 | 3374.407 | 5.498114e-06 | 42.8 | 29
| 44 | 100.1 | 26 | 2306 | 0.4278293 | 3850 | 3517 | 18.95663 | 3517 | 5.275199e-06 | 44.1 | 22
| 45 | 100.1 | 26 | 2332 | 0.4326531 | 3850 | 3517 | 18.95663 | 3517 | 5.275199e-06 | 45 | 20
| 46 | 100.1 | 26 | 2358 | 0.4374768 | 3850 | 3517 | 18.95663 | 3517 | 5.275199e-06 | 46 | 19
| 47 | 100.1 | 26 | 2384 | 0.4423006 | 3850 | 3517 | 18.95663 | 3517 | 5.275199e-06 | 47.1 | 18
| 48 | 100.1 | 25 | 2409 | 0.4469388 | 4004 | 3671 | 19.78669 | 3671 | 5.053902e-06 | 48.3 | 18
| 49 | 100.1 | 25 | 2434 | 0.451577 | 4004 | 3671 | 19.78669 | 3671 | 5.053902e-06 | 49.3 | 19
| 50 | 100.1 | 24 | 2458 | 0.4560297 | 4170.833 | 3837.833 | 20.68592 | 3837.833 | 4.834206e-06 | 50.4 | 19
| 51 | 100.1 | 24 | 2482 | 0.4604824 | 4170.833 | 3837.833 | 20.68592 | 3837.833 | 4.834206e-06 | 51.3 | 20
| 52 | 100.1 | 24 | 2506 | 0.4649351 | 4170.833 | 3837.833 | 20.68592 | 3837.833 | 4.834206e-06 | 52.6 | 20
| 53 | 100.1 | 24 | 2530 | 0.4693878 | 4170.833 | 3837.833 | 20.68592 | 3837.833 | 4.834206e-06 | 53.6 | 21
| 54 | 100.1 | 24 | 2554 | 0.4738404 | 4170.833 | 3837.833 | 20.68592 | 3837.833 | 4.834206e-06 | 54.7 | 21
| 55 | 100.1 | 23 | 2577 | 0.4781076 | 4352.174 | 4019.174 | 21.66335 | 4019.174 | 4.616092e-06 | 55.6 | 22
| 56 | 100.1 | 23 | 2600 | 0.4823748 | 4352.174 | 4019.174 | 21.66335 | 4019.174 | 4.616092e-06 | 56.9 | 23
| 57 | 100.1 | 23 | 2623 | 0.4866419 | 4352.174 | 4019.174 | 21.66335 | 4019.174 | 4.616092e-06 | 57.9 | 23
| 58 | 100.1 | 23 | 2646 | 0.4909091 | 4352.174 | 4019.174 | 21.66335 | 4019.174 | 4.616092e-06 | 58.9 | 24
| 59 | 100.1 | 23 | 2669 | 0.4951763 | 4352.174 | 4019.174 | 21.66335 | 4019.174 | 4.616092e-06 | 59.7 | 24
| 60 | 100.1 | 22 | 2691 | 0.4992579 | 4550 | 4217 | 22.72963 | 4217 | 4.399544e-06 | 61.2 | 24
| 61 | 100.1 | 22 | 2713 | 0.5033395 | 4550 | 4217 | 22.72963 | 4217 | 4.399544e-06 | 62.2 | 25
| 62 | 100.1 | 22 | 2735 | 0.5074212 | 4550 | 4217 | 22.72963 | 4217 | 4.399544e-06 | 63.2 | 25
| 63 | 100.1 | 22 | 2757 | 0.5115028 | 4550 | 4217 | 22.72963 | 4217 | 4.399544e-06 | 64.1 | 25
| 64 | 100.1 | 21 | 2778 | 0.5153989 | 4766.667 | 4433.667 | 23.89746 | 4433.667 | 4.184545e-06 | 65.5 | 26
| 65 | 100.1 | 21 | 2799 | 0.519295 | 4766.667 | 4433.667 | 23.89746 | 4433.667 | 4.184545e-06 | 66.4 | 26
| 66 | 100.1 | 21 | 2820 | 0.5231911 | 4766.667 | 4433.667 | 23.89746 | 4433.667 | 4.184545e-06 | 67.4 | 26
| 67 | 100.1 | 21 | 2841 | 0.5270872 | 4766.667 | 4433.667 | 23.89746 | 4433.667 | 4.184545e-06 | 68.4 | 26
| 68 | 100.1 | 21 | 2862 | 0.5309833 | 4766.667 | 4433.667 | 23.89746 | 4433.667 | 4.184545e-06 | 69.7 | 26
| 69 | 100.1 | 21 | 2883 | 0.5348794 | 4766.667 | 4433.667 | 23.89746 | 4433.667 | 4.184545e-06 | 70.6 | 26
| 70 | 100.1 | 20 | 2903 | 0.53859 | 5005 | 4672 | 25.18208 | 4672 | 3.971078e-06 | 71.7 | 26
| 71 | 100.1 | 20 | 2923 | 0.5423006 | 5005 | 4672 | 25.18208 | 4672 | 3.971078e-06 | 72.7 | 26
| 72 | 100.1 | 20 | 2943 | 0.5460111 | 5005 | 4672 | 25.18208 | 4672 | 3.971078e-06 | 73.9 | 25
| 73 | 100.1 | 20 | 2963 | 0.5497217 | 5005 | 4672 | 25.18208 | 4672 | 3.971078e-06 | 74.9 | 25
| 74 | 100.1 | 20 | 2983 | 0.5534323 | 5005 | 4672 | 25.18208 | 4672 | 3.971078e-06 | 76.1 | 25
| 75 | 100.1 | 20 | 3003 | 0.5571429 | 5005 | 4672 | 25.18208 | 4672 | 3.971078e-06 | 77 | 24
| 76 | 100.1 | 20 | 3023 | 0.5608534 | 5005 | 4672 | 25.18208 | 4672 | 3.971078e-06 | 78.1 | 24
| 77 | 100.1 | 19 | 3042 | 0.5643785 | 5268.421 | 4935.421 | 26.60192 | 4935.421 | 3.759127e-06 | 79.4 | 24
| 78 | 100.1 | 19 | 3061 | 0.5679035 | 5268.421 | 4935.421 | 26.60192 | 4935.421 | 3.759127e-06 | 80.3 | 24
| 79 | 100.1 | 19 | 3080 | 0.5714286 | 5268.421 | 4935.421 | 26.60192 | 4935.421 | 3.759127e-06 | 81.3 | 24
| 80 | 100.1 | 19 | 3099 | 0.5749536 | 5268.421 | 4935.421 | 26.60192 | 4935.421 | 3.759127e-06 | 82.4 | 23
| 81 | 100.1 | 19 | 3118 | 0.5784787 | 5268.421 | 4935.421 | 26.60192 | 4935.421 | 3.759127e-06 | 83.5 | 23
| 82 | 100.1 | 19 | 3137 | 0.5820037 | 5268.421 | 4935.421 | 26.60192 | 4935.421 | 3.759127e-06 | 84.6 | 23
| 83 | 100.1 | 19 | 3156 | 0.5855288 | 5268.421 | 4935.421 | 26.60192 | 4935.421 | 3.759127e-06 | 85.8 | 23
| 84 | 100.1 | 18 | 3174 | 0.5888683 | 5561.111 | 5228.111 | 28.17952 | 5228.111 | 3.548677e-06 | 86.7 | 22
| 85 | 100.1 | 18 | 3192 | 0.5922078 | 5561.111 | 5228.111 | 28.17952 | 5228.111 | 3.548677e-06 | 87.8 | 22
| 86 | 100.1 | 18 | 3210 | 0.5955473 | 5561.111 | 5228.111 | 28.17952 | 5228.111 | 3.548677e-06 | 88.9 | 22
| 87 | 100.1 | 18 | 3228 | 0.5988868 | 5561.111 | 5228.111 | 28.17952 | 5228.111 | 3.548677e-06 | 89.8 | 22
| 88 | 100.1 | 18 | 3246 | 0.6022263 | 5561.111 | 5228.111 | 28.17952 | 5228.111 | 3.548677e-06 | 91.1 | 22
| 89 | 100.1 | 17 | 3263 | 0.6053803 | 5888.235 | 5555.235 | 29.94272 | 5555.235 | 3.33971e-06 | 92.1 | 21
| 90 | 100.1 | 17 | 3280 | 0.6085343 | 5888.235 | 5555.235 | 29.94272 | 5555.235 | 3.33971e-06 | 93.1 | 21
| 91 | 100.1 | 17 | 3297 | 0.6116883 | 5888.235 | 5555.235 | 29.94272 | 5555.235 | 3.33971e-06 | 94.2 | 21
| 92 | 100.1 | 17 | 3314 | 0.6148423 | 5888.235 | 5555.235 | 29.94272 | 5555.235 | 3.33971e-06 | 95 | 21
| 93 | 100.1 | 17 | 3331 | 0.6179963 | 5888.235 | 5555.235 | 29.94272 | 5555.235 | 3.33971e-06 | 96.5 | 21
| 94 | 100.1 | 17 | 3348 | 0.6211503 | 5888.235 | 5555.235 | 29.94272 | 5555.235 | 3.33971e-06 | 97.5 | 21
| 95 | 100.1 | 17 | 3365 | 0.6243043 | 5888.235 | 5555.235 | 29.94272 | 5555.235 | 3.33971e-06 | 98.6 | 21
| 96 | 100.1 | 17 | 3382 | 0.6274583 | 5888.235 | 5555.235 | 29.94272 | 5555.235 | 3.33971e-06 | 99.5 | 21
| 97 | 100.1 | 17 | 3399 | 0.6306122 | 5888.235 | 5555.235 | 29.94272 | 5555.235 | 3.33971e-06 | 100.7 | 21
| 98 | 100.1 | 17 | 3416 | 0.6337662 | 5888.235 | 5555.235 | 29.94272 | 5555.235 | 3.33971e-06 | 101.5 | 20
| 99 | 100.1 | 17 | 3433 | 0.6369202 | 5888.235 | 5555.235 | 29.94272 | 5555.235 | 3.33971e-06 | 102.8 | 20
| 100 | 100.1 | 17 | 3450 | 0.6400742 | 5888.235 | 5555.235 | 29.94272 | 5555.235 | 3.33971e-06 | 103.9 | 20
| 101 | 100.1 | 16 | 3466 | 0.6430427 | 6256.25 | 5923.25 | 31.9263175 | 5923.25 | 3.132212e-06 | 104.9 | 20
| 102 | 100.1 | 16 | 3482 | 0.6460111 | 6256.25 | 5923.25 | 31.9263175 | 5923.25 | 3.132212e-06 | 105.9 | 20
| 103 | 100.1 | 16 | 3498 | 0.6489796 | 6256.25 | 5923.25 | 31.9263175 | 5923.25 | 3.132212e-06 | 106.9 | 20
| 104 | 100.1 | 16 | 3514 | 0.6519481 | 6256.25 | 5923.25 | 31.9263175 | 5923.25 | 3.132212e-06 | 108.3 | 20
| 105 | 100.1 | 16 | 3530 | 0.6549165 | 6256.25 | 5923.25 | 31.9263175 | 5923.25 | 3.132212e-06 | 109.2 | 20
| 106 | 100.1 | 16 | 3546 | 0.657885 | 6256.25 | 5923.25 | 31.9263175 | 5923.25 | 3.132212e-06 | 110.2 | 20
| 107 | 100.1 | 16 | 3562 | 0.6608534 | 6256.25 | 5923.25 | 31.9263175 | 5923.25 | 3.132212e-06 | 111.4 | 20
| 108 | 100.1 | 16 | 3578 | 0.6638219 | 6256.25 | 5923.25 | 31.9263175 | 5923.25 | 3.132212e-06 | 112.3 | 20
| 109 | 100.1 | 16 | 3594 | 0.6667904 | 6256.25 | 5923.25 | 31.9263175 | 5923.25 | 3.132212e-06 | 113.6 | 20
| 110 | 100.1 | 16 | 3610 | 0.6697588 | 6256.25 | 5923.25 | 31.9263175 | 5923.25 | 3.132212e-06 | 114.6 | 20
| 111 | 100.1 | 15 | 3625 | 0.6725417 | 6673.333 | 6340.333 | 34.1744 | 6340.333 | 2.926167e-06 | 115.5 | 20
| 112 | 100.1 | 15 | 3640 | 0.6753247 | 6673.333 | 6340.333 | 34.1744 | 6340.333 | 2.926167e-06 | 116.6 | 20
| 113 | 100.1 | 15 | 3655 | 0.6781076 | 6673.333 | 6340.333 | 34.1744 | 6340.333 | 2.926167e-06 | 117.7 | 20
| 114 | 100.1 | 15 | 3670 | 0.6808905 | 6673.333 | 6340.333 | 34.1744 | 6340.333 | 2.926167e-06 | 118.7 | 20
| 115 | 100.1 | 15 | 3685 | 0.6836735 | 6673.333 | 6340.333 | 34.1744 | 6340.333 | 2.926167e-06 | 119.9 | 20
| 116 | 100.1 | 15 | 3700 | 0.6864564 | 6673.333 | 6340.333 | 34.1744 | 6340.333 | 2.926167e-06 | 121 | 20
| 117 | 100.1 | 15 | 3715 | 0.6892393 | 6673.333 | 6340.333 | 34.1744 | 6340.333 | 2.926167e-06 | 122 | 20
| 118 | 100.1 | 15 | 3730 | 0.6920223 | 6673.333 | 6340.333 | 34.1744 | 6340.333 | 2.926167e-06 | 123.1 | 20
| 119 | 100.1 | 15 | 3745 | 0.6948052 | 6673.333 | 6340.333 | 34.1744 | 6340.333 | 2.926167e-06 | 124.2 | 20
| 120 | 100.1 | 15 | 3760 | 0.6975881 | 6673.333 | 6340.333 | 34.1744 | 6340.333 | 2.926167e-06 | 125.3 | 20
| 121 | 100.1 | 15 | 3775 | 0.7003711 | 6673.333 | 6340.333 | 34.1744 | 6340.333 | 2.926167e-06 | 126.3 | 20
| 122 | 100.1 | 15 | 3790 | 0.703154 | 6673.333 | 6340.333 | 34.1744 | 6340.333 | 2.926167e-06 | 127.2 | 20
| 123 | 100.1 | 15 | 3805 | 0.7059369 | 6673.333 | 6340.333 | 34.1744 | 6340.333 | 2.926167e-06 | 128.5 | 20
| 124 | 100.1 | 15 | 3820 | 0.7087199 | 6673.333 | 6340.333 | 34.1744 | 6340.333 | 2.926167e-06 | 129.6 | 20
| 125 | 100.1 | 15 | 3835 | 0.7115028 | 6673.333 | 6340.333 | 34.1744 | 6340.333 | 2.926167e-06 | 130.6 | 20
| 126 | 100.1 | 14 | 3849 | 0.7141002 | 7150 | 6817 | 36.74363 | 6817 | 2.72156e-06 | 131.5 | 20
| 127 | 100.1 | 14 | 3863 | 0.7166976 | 7150 | 6817 | 36.74363 | 6817 | 2.72156e-06 | 132.8 | 20
| 128 | 100.1 | 14 | 3877 | 0.719295 | 7150 | 6817 | 36.74363 | 6817 | 2.72156e-06 | 133.9 | 20
| 129 | 100.1 | 14 | 3891 | 0.7218924 | 7150 | 6817 | 36.74363 | 6817 | 2.72156e-06 | 134.8 | 20
| 130 | 100.1 | 14 | 3905 | 0.7244898 | 7150 | 6817 | 36.74363 | 6817 | 2.72156e-06 | 135.7 | 20
| 131 | 100.1 | 14 | 3919 | 0.7270872 | 7150 | 6817 | 36.74363 | 6817 | 2.72156e-06 | 137.1 | 20
| 132 | 100.1 | 14 | 3933 | 0.7296846 | 7150 | 6817 | 36.74363 | 6817 | 2.72156e-06 | 138 | 20
| 133 | 100.1 | 14 | 3947 | 0.732282 | 7150 | 6817 | 36.74363 | 6817 | 2.72156e-06 | 139.1 | 20
| 134 | 100.1 | 14 | 3961 | 0.7348794 | 7150 | 6817 | 36.74363 | 6817 | 2.72156e-06 | 140.2 | 20
| 135 | 100.1 | 14 | 3975 | 0.7374768 | 7150 | 6817 | 36.74363 | 6817 | 2.72156e-06 | 141.3 | 20
| 136 | 100.1 | 14 | 3989 | 0.7400742 | 7150 | 6817 | 36.74363 | 6817 | 2.72156e-06 | 142.4 | 20
| 137 | 100.1 | 14 | 4003 | 0.7426716 | 7150 | 6817 | 36.74363 | 6817 | 2.72156e-06 | 143.3 | 20
| 138 | 100.1 | 13 | 4016 | 0.7450835 | 7700 | 7367 | 39.70813 | 7367 | 2.518376e-06 | 144.4 | 20
| 139 | 100.1 | 13 | 4029 | 0.7474954 | 7700 | 7367 | 39.70813 | 7367 | 2.518376e-06 | 145.4 | 20
| 140 | 100.1 | 13 | 4042 | 0.7499072 | 7700 | 7367 | 39.70813 | 7367 | 2.518376e-06 | 146.8 | 20
| 141 | 100.1 | 13 | 4055 | 0.7523191 | 7700 | 7367 | 39.70813 | 7367 | 2.518376e-06 | 147.7 | 20
| 142 | 100.1 | 13 | 4068 | 0.754731 | 7700 | 7367 | 39.70813 | 7367 | 2.518376e-06 | 148.7 | 20
| 143 | 100.1 | 13 | 4081 | 0.7571429 | 7700 | 7367 | 39.70813 | 7367 | 2.518376e-06 | 149.8 | 20
| 144 | 100.1 | 13 | 4094 | 0.7595547 | 7700 | 7367 | 39.70813 | 7367 | 2.518376e-06 | 150.8 | 20
| 145 | 100.1 | 13 | 4107 | 0.7619666 | 7700 | 7367 | 39.70813 | 7367 | 2.518376e-06 | 151.8 | 20
| 146 | 100.1 | 13 | 4120 | 0.7643785 | 7700 | 7367 | 39.70813 | 7367 | 2.518376e-06 | 153.1 | 20
| 147 | 100.1 | 13 | 4133 | 0.7667904 | 7700 | 7367 | 39.70813 | 7367 | 2.518376e-06 | 154.1 | 20
| 148 | 100.1 | 13 | 4146 | 0.7692022 | 7700 | 7367 | 39.70813 | 7367 | 2.518376e-06 | 155.2 | 20
| 149 | 100.1 | 13 | 4159 | 0.7716141 | 7700 | 7367 | 39.70813 | 7367 | 2.518376e-06 | 156 | 20
| 150 | 100.1 | 13 | 4172 | 0.774026 | 7700 | 7367 | 39.70813 | 7367 | 2.518376e-06 | 157.3 | 20
| 151 | 100.1 | 13 | 4185 | 0.7764378 | 7700 | 7367 | 39.70813 | 7367 | 2.518376e-06 | 158.4 | 20
| 152 | 100.1 | 13 | 4198 | 0.7788497 | 7700 | 7367 | 39.70813 | 7367 | 2.518376e-06 | 159.4 | 20
| 153 | 100.1 | 13 | 4211 | 0.7812616 | 7700 | 7367 | 39.70813 | 7367 | 2.518376e-06 | 160.2 | 20
| 154 | 100.1 | 13 | 4224 | 0.7836735 | 7700 | 7367 | 39.70813 | 7367 | 2.518376e-06 | 160.2 | 19
| 155 | 100.1 | 13 | 4237 | 0.7860853 | 7700 | 7367 | 39.70813 | 7367 | 2.518376e-06 | 160.2 | 19
| 156 | 100.1 | 13 | 4250 | 0.7884972 | 7700 | 7367 | 39.70813 | 7367 | 2.518376e-06 | 160.2 | 19
| 157 | 100.1 | 12 | 4262 | 0.7907236 | 8341.667 | 8008.667 | 43.16671 | 8008.667 | 2.3166e-06 | 160.2 | 19
| 158 | 100.1 | 12 | 4274 | 0.7929499 | 8341.667 | 8008.667 | 43.16671 | 8008.667 | 2.3166e-06 | 160.2 | 19
| 159 | 100.1 | 13 | 4287 | 0.7953618 | 7700 | 7367 | 39.70813 | 7367 | 2.518376e-06 | 160.2 | 19
| 160 | 100.1 | 12 | 4299 | 0.7975881 | 8341.667 | 8008.667 | 43.16671 | 8008.667 | 2.3166e-06 | 160.2 | 19
| 161 | 100.1 | 12 | 4311 | 0.7998145 | 8341.667 | 8008.667 | 43.16671 | 8008.667 | 2.3166e-06 | 160.2 | 18
| 162 | 100.1 | 12 | 4323 | 0.8020408 | 8341.667 | 8008.667 | 43.16671 | 8008.667 | 2.3166e-06 | 160.2 | 18
| 163 | 100.1 | 12 | 4335 | 0.8042672 | 8341.667 | 8008.667 | 43.16671 | 8008.667 | 2.3166e-06 | 160.2 | 18
| 164 | 100.1 | 12 | 4347 | 0.8064935 | 8341.667 | 8008.667 | 43.16671 | 8008.667 | 2.3166e-06 | 160.2 | 17
| 165 | 100.1 | 12 | 4359 | 0.8087199 | 8341.667 | 8008.667 | 43.16671 | 8008.667 | 2.3166e-06 | 160.2 | 17
| 166 | 100.1 | 12 | 4371 | 0.8109462 | 8341.667 | 8008.667 | 43.16671 | 8008.667 | 2.3166e-06 | 160.2 | 17
| 167 | 100.1 | 12 | 4383 | 0.8131725 | 8341.667 | 8008.667 | 43.16671 | 8008.667 | 2.3166e-06 | 160.2 | 17
| 168 | 100.1 | 12 | 4395 | 0.8153989 | 8341.667 | 8008.667 | 43.16671 | 8008.667 | 2.3166e-06 | 160.2 | 17
| 169 | 100.1 | 12 | 4407 | 0.8176252 | 8341.667 | 8008.667 | 43.16671 | 8008.667 | 2.3166e-06 | 160.2 | 17
| 170 | 100.1 | 12 | 4419 | 0.8198516 | 8341.667 | 8008.667 | 43.16671 | 8008.667 | 2.3166e-06 | 160.2 | 17
| 171 | 100.1 | 12 | 4431 | 0.8220779 | 8341.667 | 8008.667 | 43.16671 | 8008.667 | 2.3166e-06 | 160.2 | 17
| 172 | 100.1 | 12 | 4443 | 0.8243043 | 8341.667 | 8008.667 | 43.16671 | 8008.667 | 2.3166e-06 | 160.2 | 16
| 173 | 100.1 | 12 | 4455 | 0.8265306 | 8341.667 | 8008.667 | 43.16671 | 8008.667 | 2.3166e-06 | 160.2 | 16
| 174 | 100.1 | 12 | 4467 | 0.828757 | 8341.667 | 8008.667 | 43.16671 | 8008.667 | 2.3166e-06 | 160.2 | 16
| 175 | 100.1 | 12 | 4479 | 0.8309833 | 8341.667 | 8008.667 | 43.16671 | 8008.667 | 2.3166e-06 | 160.2 | 16
| 176 | 100.1 | 12 | 4491 | 0.8332096 | 8341.667 | 8008.667 | 43.16671 | 8008.667 | 2.3166e-06 | 160.2 | 16
| 177 | 100.1 | 12 | 4503 | 0.835436 | 8341.667 | 8008.667 | 43.16671 | 8008.667 | 2.3166e-06 | 160.2 | 16
| 178 | 100.1 | 12 | 4515 | 0.8376623 | 8341.667 | 8008.667 | 43.16671 | 8008.667 | 2.3166e-06 | 160.2 | 16
| 179 | 100.1 | 12 | 4527 | 0.8398887 | 8341.667 | 8008.667 | 43.16671 | 8008.667 | 2.3166e-06 | 160.2 | 16
| 180 | 100.1 | 12 | 4539 | 0.842115 | 8341.667 | 8008.667 | 43.16671 | 8008.667 | 2.3166e-06 | 160.2 | 16
| 181 | 100.1 | 11 | 4550 | 0.8441558 | 9100 | 8767 | 47.25413 | 8767 | 2.116217e-06 | 160.2 | 16
| 182 | 100.1 | 12 | 4562 | 0.8463822 | 8341.667 | 8008.667 | 43.16671 | 8008.667 | 2.3166e-06 | 160.2 | 16
| 183 | 100.1 | 11 | 4573 | 0.848423 | 9100 | 8767 | 47.25413 | 8767 | 2.116217e-06 | 160.2 | 16
| 184 | 100.1 | 11 | 4584 | 0.8504638 | 9100 | 8767 | 47.25413 | 8767 | 2.116217e-06 | 160.2 | 16
| 185 | 100.1 | 11 | 4595 | 0.8525046 | 9100 | 8767 | 47.25413 | 8767 | 2.116217e-06 | 160.2 | 15
| 186 | 100.1 | 11 | 4606 | 0.8545455 | 9100 | 8767 | 47.25413 | 8767 | 2.116217e-06 | 160.2 | 15
| 187 | 100.1 | 11 | 4617 | 0.8565863 | 9100 | 8767 | 47.25413 | 8767 | 2.116217e-06 | 160.2 | 15
| 188 | 100.1 | 11 | 4628 | 0.8586271 | 9100 | 8767 | 47.25413 | 8767 | 2.116217e-06 | 160.2 | 15
| 189 | 100.1 | 11 | 4639 | 0.8606679 | 9100 | 8767 | 47.25413 | 8767 | 2.116217e-06 | 160.2 | 15
| 190 | 100.1 | 11 | 4650 | 0.8627087 | 9100 | 8767 | 47.25413 | 8767 | 2.116217e-06 | 160.2 | 15
| 191 | 100.1 | 11 | 4661 | 0.8647495 | 9100 | 8767 | 47.25413 | 8767 | 2.116217e-06 | 160.2 | 15
| 192 | 100.1 | 11 | 4672 | 0.8667904 | 9100 | 8767 | 47.25413 | 8767 | 2.116217e-06 | 160.2 | 15
| 193 | 100.1 | 11 | 4683 | 0.8688312 | 9100 | 8767 | 47.25413 | 8767 | 2.116217e-06 | 160.2 | 15
| 194 | 100.1 | 11 | 4694 | 0.870872 | 9100 | 8767 | 47.25413 | 8767 | 2.116217e-06 | 160.2 | 15
| 195 | 100.1 | 11 | 4705 | 0.8729128 | 9100 | 8767 | 47.25413 | 8767 | 2.116217e-06 | 160.2 | 15
| 196 | 100.1 | 11 | 4716 | 0.8749536 | 9100 | 8767 | 47.25413 | 8767 | 2.116217e-06 | 160.2 | 15
| 197 | 100.1 | 11 | 4727 | 0.8769944 | 9100 | 8767 | 47.25413 | 8767 | 2.116217e-06 | 160.2 | 15
| 198 | 100.1 | 11 | 4738 | 0.8790353 | 9100 | 8767 | 47.25413 | 8767 | 2.116217e-06 | 160.2 | 14
| 199 | 100.1 | 11 | 4749 | 0.8810761 | 9100 | 8767 | 47.25413 | 8767 | 2.116217e-06 | 160.2 | 14
| 200 | 100 | 11 | 4760 | 0.8831169 | 9090.909 | 8757.909 | 47.20513 | 8757.909 | 2.118414e-06 | 160.2 | 14
| 201 | 100.1 | 11 | 4771 | 0.8851577 | 9100 | 8767 | 47.25413 | 8767 | 2.116217e-06 | 160.2 | 14
| 202 | 100.1 | 11 | 4782 | 0.8871985 | 9100 | 8767 | 47.25413 | 8767 | 2.116217e-06 | 160.2 | 14
| 203 | 100.1 | 11 | 4793 | 0.8892393 | 9100 | 8767 | 47.25413 | 8767 | 2.116217e-06 | 160.2 | 14
| 204 | 100.1 | 10 | 4803 | 0.8910946 | 10010 | 9677 | 52.15903 | 9677 | 1.917214e-06 | 160.2 | 14
| 205 | 100.1 | 10 | 4813 | 0.8929499 | 10010 | 9677 | 52.15903 | 9677 | 1.917214e-06 | 160.2 | 14
| 206 | 100.1 | 10 | 4823 | 0.8948052 | 10010 | 9677 | 52.15903 | 9677 | 1.917214e-06 | 160.2 | 14
| 207 | 100.1 | 10 | 4833 | 0.8966605 | 10010 | 9677 | 52.15903 | 9677 | 1.917214e-06 | 160.2 | 14
| 208 | 100.1 | 10 | 4843 | 0.8985158 | 10010 | 9677 | 52.15903 | 9677 | 1.917214e-06 | 160.2 | 13
| 209 | 100.1 | 10 | 4853 | 0.9003711 | 10010 | 9677 | 52.15903 | 9677 | 1.917214e-06 | 160.2 | 13
| 210 | 100.1 | 10 | 4863 | 0.9022263 | 10010 | 9677 | 52.15903 | 9677 | 1.917214e-06 | 160.2 | 15
| 211 | 100.1 | 10 | 4873 | 0.9040816 | 10010 | 9677 | 52.15903 | 9677 | 1.917214e-06 | 160.2 | 13
| 212 | 100.1 | 10 | 4883 | 0.9059369 | 10010 | 9677 | 52.15903 | 9677 | 1.917214e-06 | 160.2 | 13
| 213 | 100.1 | 10 | 4893 | 0.9077922 | 10010 | 9677 | 52.15903 | 9677 | 1.917214e-06 | 160.2 | 13
| 214 | 100.1 | 10 | 4903 | 0.9096475 | 10010 | 9677 | 52.15903 | 9677 | 1.917214e-06 | 160.2 | 13
| 215 | 100.1 | 10 | 4913 | 0.9115028 | 10010 | 9677 | 52.15903 | 9677 | 1.917214e-06 | 160.2 | 13
| 216 | 100.1 | 10 | 4923 | 0.9133581 | 10010 | 9677 | 52.15903 | 9677 | 1.917214e-06 | 160.2 | 13
| 217 | 100.1 | 10 | 4933 | 0.9152134 | 10010 | 9677 | 52.15903 | 9677 | 1.917214e-06 | 160.2 | 13
| 218 | 100.1 | 10 | 4943 | 0.9170686 | 10010 | 9677 | 52.15903 | 9677 | 1.917214e-06 | 160.2 | 13
| 219 | 100.1 | 10 | 4953 | 0.9189239 | 10010 | 9677 | 52.15903 | 9677 | 1.917214e-06 | 160.2 | 13
| 220 | 100.1 | 10 | 4963 | 0.9207792 | 10010 | 9677 | 52.15903 | 9677 | 1.917214e-06 | 160.2 | 13
| 221 | 100.1 | 10 | 4973 | 0.9226345 | 10010 | 9677 | 52.15903 | 9677 | 1.917214e-06 | 160.2 | 13
| 222 | 100.1 | 10 | 4983 | 0.9244898 | 10010 | 9677 | 52.15903 | 9677 | 1.917214e-06 | 160.2 | 13
| 223 | 100.1 | 10 | 4993 | 0.9263451 | 10010 | 9677 | 52.15903 | 9677 | 1.917214e-06 | 160.1 | 13
| 224 | 100.1 | 10 | 5003 | 0.9282004 | 10010 | 9677 | 52.15903 | 9677 | 1.917214e-06 | 160.2 | 13
| 225 | 100.1 | 10 | 5013 | 0.9300557 | 10010 | 9677 | 52.15903 | 9677 | 1.917214e-06 | 160.2 | 12
| 226 | 100.1 | 10 | 5023 | 0.9319109 | 10010 | 9677 | 52.15903 | 9677 | 1.917214e-06 | 160.2 | 12
| 227 | 100.1 | 10 | 5033 | 0.9337662 | 10010 | 9677 | 52.15903 | 9677 | 1.917214e-06 | 160.2 | 12
| 228 | 100.1 | 10 | 5043 | 0.9356215 | 10010 | 9677 | 52.15903 | 9677 | 1.917214e-06 | 160.2 | 12
| 229 | 100.1 | 10 | 5053 | 0.9374768 | 10010 | 9677 | 52.15903 | 9677 | 1.917214e-06 | 160.2 | 12
| 230 | 100.1 | 10 | 5063 | 0.9393321 | 10010 | 9677 | 52.15903 | 9677 | 1.917214e-06 | 160.2 | 12
| 231 | 100.1 | 10 | 5073 | 0.9411874 | 10010 | 9677 | 52.15903 | 9677 | 1.917214e-06 | 160.2 | 12
| 232 | 100.1 | 10 | 5083 | 0.9430427 | 10010 | 9677 | 52.15903 | 9677 | 1.917214e-06 | 160.2 | 12
| 233 | 100.1 | 10 | 5093 | 0.944898 | 10010 | 9677 | 52.15903 | 9677 | 1.917214e-06 | 160.2 | 12
| 234 | 100.1 | 10 | 5103 | 0.9467532 | 10010 | 9677 | 52.15903 | 9677 | 1.917214e-06 | 160.2 | 12
| 235 | 100.1 | 10 | 5113 | 0.9486085 | 10010 | 9677 | 52.15903 | 9677 | 1.917214e-06 | 160.2 | 12
| 236 | 100.1 | 10 | 5123 | 0.9504638 | 10010 | 9677 | 52.15903 | 9677 | 1.917214e-06 | 160.2 | 12
| 237 | 100.1 | 10 | 5133 | 0.9523191 | 10010 | 9677 | 52.15903 | 9677 | 1.917214e-06 | 160.2 | 12
| 238 | 100.1 | 10 | 5143 | 0.9541744 | 10010 | 9677 | 52.15903 | 9677 | 1.917214e-06 | 160.2 | 12
| 239 | 100.1 | 10 | 5153 | 0.9560297 | 10010 | 9677 | 52.15903 | 9677 | 1.917214e-06 | 160.2 | 12
| 240 | 100.1 | 10 | 5163 | 0.957885 | 10010 | 9677 | 52.15903 | 9677 | 1.917214e-06 | 160.2 | 12
| 241 | 100.1 | 10 | 5173 | 0.9597403 | 10010 | 9677 | 52.15903 | 9677 | 1.917214e-06 | 160.2 | 12
| 242 | 100.1 | 10 | 5183 | 0.9615955 | 10010 | 9677 | 52.15903 | 9677 | 1.917214e-06 | 160.2 | 12
| 243 | 100.1 | 10 | 5193 | 0.9634508 | 10010 | 9677 | 52.15903 | 9677 | 1.917214e-06 | 160.2 | 12
| 244 | 100.1 | 10 | 5203 | 0.9653061 | 10010 | 9677 | 52.15903 | 9677 | 1.917214e-06 | 160.2 | 12
| 245 | 100.1 | 9 | 5212 | 0.9669759 | 11122.22 | 10789.22 | 58.15391 | 10789.22 | 1.719575e-06 | 160.2 | 12
| 246 | 100.1 | 10 | 5222 | 0.9688312 | 10010 | 9677 | 52.15903 | 9677 | 1.917214e-06 | 160.2 | 12
| 247 | 100.1 | 9 | 5231 | 0.9705009 | 11122.22 | 10789.22 | 58.15391 | 10789.22 | 1.719575e-06 | 160.2 | 12
| 248 | 100.1 | 9 | 5240 | 0.9721707 | 11122.22 | 10789.22 | 58.15391 | 10789.22 | 1.719575e-06 | 160.2 | 11
| 249 | 100.1 | 9 | 5249 | 0.9738404 | 11122.22 | 10789.22 | 58.15391 | 10789.22 | 1.719575e-06 | 160.2 | 12
| 250 | 100.1 | 9 | 5258 | 0.9755102 | 11122.22 | 10789.22 | 58.15391 | 10789.22 | 1.719575e-06 | 160.2 | 12
| 251 | 100.1 | 9 | 5267 | 0.97718 | 11122.22 | 10789.22 | 58.15391 | 10789.22 | 1.719575e-06 | 160.2 | 12
| 252 | 100.1 | 9 | 5276 | 0.9788497 | 11122.22 | 10789.22 | 58.15391 | 10789.22 | 1.719575e-06 | 160.2 | 11
| 253 | 100.1 | 9 | 5285 | 0.9805195 | 11122.22 | 10789.22 | 58.15391 | 10789.22 | 1.719575e-06 | 160.2 | 11
| 254 | 100.1 | 9 | 5294 | 0.9821892 | 11122.22 | 10789.22 | 58.15391 | 10789.22 | 1.719575e-06 | 160.2 | 11
| 255 | 100.1 | 9 | 5303 | 0.983859 | 11122.22 | 10789.22 | 58.15391 | 10789.22 | 1.719575e-06 | 160.2 | 11
| 256 | 100.1 | 9 | 5312 | 0.9855288 | 11122.22 | 10789.22 | 58.15391 | 10789.22 | 1.719575e-06 | 160.2 | 11
| 257 | 100.1 | 9 | 5321 | 0.9871985 | 11122.22 | 10789.22 | 58.15391 | 10789.22 | 1.719575e-06 | 160.2 | 11
| 258 | 100.1 | 9 | 5330 | 0.9888683 | 11122.22 | 10789.22 | 58.15391 | 10789.22 | 1.719575e-06 | 160.2 | 11
| 259 | 100.1 | 9 | 5339 | 0.990538 | 11122.22 | 10789.22 | 58.15391 | 10789.22 | 1.719575e-06 | 160.2 | 11
| 260 | 100.1 | 9 | 5348 | 0.9922078 | 11122.22 | 10789.22 | 58.15391 | 10789.22 | 1.719575e-06 | 160.2 | 11
| 261 | 100.1 | 9 | 5357 | 0.9938776 | 11122.22 | 10789.22 | 58.15391 | 10789.22 | 1.719575e-06 | 160.2 | 11
| 262 | 100.1 | 9 | 5366 | 0.9955473 | 11122.22 | 10789.22 | 58.15391 | 10789.22 | 1.719575e-06 | 160.2 | 11
| 263 | 100.1 | 9 | 5375 | 0.9972171 | 11122.22 | 10789.22 | 58.15391 | 10789.22 | 1.719575e-06 | 160.2 | 11
| 264 | 100.1 | 9 | 5384 | 0.9988868 | 11122.22 | 10789.22 | 58.15391 | 10789.22 | 1.719575e-06 | 160.2 | 11
| 265 | 100.1 | 9 | 5393 | 1.000557 | 11122.22 | 10789.22 | 58.15391 | 10789.22 | 1.719575e-06 | 160.2 | 11
| 266 | 100.1 | 9 | 5402 | 1.002226 | 11122.22 | 10789.22 | 58.15391 | 10789.22 | 1.719575e-06 | 160.2 | 11
| 267 | 100.1 | 9 | 5411 | 1.003896 | 11122.22 | 10789.22 | 58.15391 | 10789.22 | 1.719575e-06 | 160.2 | 11
| 268 | 100.1 | 9 | 5420 | 1.005566 | 11122.22 | 10789.22 | 58.15391 | 10789.22 | 1.719575e-06 | 160.2 | 11
| 269 | 100.1 | 9 | 5429 | 1.007236 | 11122.22 | 10789.22 | 58.15391 | 10789.22 | 1.719575e-06 | 160.2 | 11
| 270 | 100.1 | 9 | 5438 | 1.008905 | 11122.22 | 10789.22 | 58.15391 | 10789.22 | 1.719575e-06 | 160.2 | 11
| 271 | 100.1 | 9 | 5447 | 1.010575 | 11122.22 | 10789.22 | 58.15391 | 10789.22 | 1.719575e-06 | 160.2 | 11
| 272 | 100.1 | 9 | 5456 | 1.012245 | 11122.22 | 10789.22 | 58.15391 | 10789.22 | 1.719575e-06 | 160.2 | 10
| 273 | 100.1 | 9 | 5465 | 1.013915 | 11122.22 | 10789.22 | 58.15391 | 10789.22 | 1.719575e-06 | 160.2 | 10
| 274 | 100.1 | 9 | 5474 | 1.015584 | 11122.22 | 10789.22 | 58.15391 | 10789.22 | 1.719575e-06 | 160.2 | 11
| 275 | 100.1 | 9 | 5483 | 1.017254 | 11122.22 | 10789.22 | 58.15391 | 10789.22 | 1.719575e-06 | 160.2 | 10
| 276 | 100.1 | 9 | 5492 | 1.018924 | 11122.22 | 10789.22 | 58.15391 | 10789.22 | 1.719575e-06 | 160.2 | 10
| 277 | 100.1 | 9 | 5501 | 1.020594 | 11122.22 | 10789.22 | 58.15391 | 10789.22 | 1.719575e-06 | 160.2 | 10
| 278 | 100.1 | 9 | 5510 | 1.022263 | 11122.22 | 10789.22 | 58.15391 | 10789.22 | 1.719575e-06 | 160.2 | 10
| 279 | 100.1 | 9 | 5519 | 1.023933 | 11122.22 | 10789.22 | 58.15391 | 10789.22 | 1.719575e-06 | 160.2 | 11
| 280 | 100.1 | 9 | 5528 | 1.025603 | 11122.22 | 10789.22 | 58.15391 | 10789.22 | 1.719575e-06 | 160.2 | 10
| 281 | 100.1 | 9 | 5537 | 1.027273 | 11122.22 | 10789.22 | 58.15391 | 10789.22 | 1.719575e-06 | 160.2 | 10
| 282 | 100.1 | 9 | 5546 | 1.028942 | 11122.22 | 10789.22 | 58.15391 | 10789.22 | 1.719575e-06 | 160.2 | 10
| 283 | 100.1 | 9 | 5555 | 1.030612 | 11122.22 | 10789.22 | 58.15391 | 10789.22 | 1.719575e-06 | 160.2 | 10
| 284 | 100.1 | 9 | 5564 | 1.032282 | 11122.22 | 10789.22 | 58.15391 | 10789.22 | 1.719575e-06 | 160.2 | 10
| 285 | 100.1 | 9 | 5573 | 1.033952 | 11122.22 | 10789.22 | 58.15391 | 10789.22 | 1.719575e-06 | 160.2 | 10
| 286 | 100.1 | 9 | 5582 | 1.035622 | 11122.22 | 10789.22 | 58.15391 | 10789.22 | 1.719575e-06 | 160.2 | 10
| 287 | 100.1 | 9 | 5591 | 1.037291 | 11122.22 | 10789.22 | 58.15391 | 10789.22 | 1.719575e-06 | 160.2 | 10
| 288 | 100.1 | 9 | 5600 | 1.038961 | 11122.22 | 10789.22 | 58.15391 | 10789.22 | 1.719575e-06 | 160.2 | 10
| 289 | 100.1 | 9 | 5609 | 1.040631 | 11122.22 | 10789.22 | 58.15391 | 10789.22 | 1.719575e-06 | 160.2 | 10
| 290 | 100.1 | 9 | 5618 | 1.042301 | 11122.22 | 10789.22 | 58.15391 | 10789.22 | 1.719575e-06 | 160.2 | 10
| 291 | 100.1 | 9 | 5627 | 1.04397 | 11122.22 | 10789.22 | 58.15391 | 10789.22 | 1.719575e-06 | 160.2 | 10
| 292 | 100.1 | 9 | 5636 | 1.04564 | 11122.22 | 10789.22 | 58.15391 | 10789.22 | 1.719575e-06 | 160.2 | 10
| 293 | 100.1 | 9 | 5645 | 1.04731 | 11122.22 | 10789.22 | 58.15391 | 10789.22 | 1.719575e-06 | 160.2 | 10
| 294 | 100.1 | 9 | 5654 | 1.04898 | 11122.22 | 10789.22 | 58.15391 | 10789.22 | 1.719575e-06 | 160.2 | 10
| 295 | 100.1 | 9 | 5663 | 1.050649 | 11122.22 | 10789.22 | 58.15391 | 10789.22 | 1.719575e-06 | 160.2 | 10
| 296 | 100.1 | 9 | 5672 | 1.052319 | 11122.22 | 10789.22 | 58.15391 | 10789.22 | 1.719575e-06 | 160.2 | 10
| 297 | 100.1 | 8 | 5680 | 1.053803 | 12512.5 | 12179.5 | 65.647505 | 12179.5 | 1.523287e-06 | 160.2 | 10
| 298 | 100.1 | 9 | 5689 | 1.055473 | 11122.22 | 10789.22 | 58.15391 | 10789.22 | 1.719575e-06 | 160.2 | 10
| 299 | 100.1 | 9 | 5698 | 1.057143 | 11122.22 | 10789.22 | 58.15391 | 10789.22 | 1.719575e-06 | 160.2 | 10
| 300 | 100.1 | 8 | 5706 | 1.058627 | 12512.5 | 12179.5 | 65.647505 | 12179.5 | 1.523287e-06 | 160.2 | 10
| 301 | 100.1 | 8 | 5714 | 1.060111 | 12512.5 | 12179.5 | 65.647505 | 12179.5 | 1.523287e-06 | 160.2 | 10
| 302 | 100.1 | 8 | 5722 | 1.061596 | 12512.5 | 12179.5 | 65.647505 | 12179.5 | 1.523287e-06 | 160.2 | 10
| 303 | 100.1 | 8 | 5730 | 1.06308 | 12512.5 | 12179.5 | 65.647505 | 12179.5 | 1.523287e-06 | 160.2 | 10
| 304 | 160.2 | 10 | 5740 | 1.064935 | 16020 | 15687 | 84.55293 | 15687 | 1.182691e-06 | 160.2 | 10
| 305 | 160.2 | 10 | 5750 | 1.06679 | 16020 | 15687 | 84.55293 | 15687 | 1.182691e-06 | 160.2 | 10
| 306 | 160.2 | 10 | 5760 | 1.068646 | 16020 | 15687 | 84.55293 | 15687 | 1.182691e-06 | 160.2 | 10
| 307 | 160.2 | 10 | 5770 | 1.070501 | 16020 | 15687 | 84.55293 | 15687 | 1.182691e-06 | 160.2 | 10
| 308 | 160.2 | 10 | 5780 | 1.072356 | 16020 | 15687 | 84.55293 | 15687 | 1.182691e-06 | 160.2 | 10
| 309 | 160.2 | 10 | 5790 | 1.074212 | 16020 | 15687 | 84.55293 | 15687 | 1.182691e-06 | 160.2 | 10
| 310 | 160.2 | 10 | 5800 | 1.076067 | 16020 | 15687 | 84.55293 | 15687 | 1.182691e-06 | 160.2 | 10
| 311 | 160.2 | 10 | 5810 | 1.077922 | 16020 | 15687 | 84.55293 | 15687 | 1.182691e-06 | 160.2 | 10
| 312 | 160.2 | 10 | 5820 | 1.079777 | 16020 | 15687 | 84.55293 | 15687 | 1.182691e-06 | 160.2 | 10
| 313 | 160.2 | 10 | 5830 | 1.081633 | 16020 | 15687 | 84.55293 | 15687 | 1.182691e-06 | 160.2 | 10
| 314 | 160.2 | 10 | 5840 | 1.083488 | 16020 | 15687 | 84.55293 | 15687 | 1.182691e-06 | 160.2 | 10
| 315 | 160.2 | 10 | 5850 | 1.085343 | 16020 | 15687 | 84.55293 | 15687 | 1.182691e-06 | 160.2 | 10
| 316 | 160.2 | 10 | 5860 | 1.087199 | 16020 | 15687 | 84.55293 | 15687 | 1.182691e-06 | 160.2 | 10
| 317 | 160.2 | 10 | 5870 | 1.089054 | 16020 | 15687 | 84.55293 | 15687 | 1.182691e-06 | 160.2 | 10
| 318 | 160.2 | 10 | 5880 | 1.090909 | 16020 | 15687 | 84.55293 | 15687 | 1.182691e-06 | 160.2 | 10
| 319 | 160.2 | 9 | 5889 | 1.092579 | 17800 | 17467 | 94.14713 | 17467 | 1.062167e-06 | 160.2 | 9
| 320 | 160.2 | 9 | 5898 | 1.094249 | 17800 | 17467 | 94.14713 | 17467 | 1.062167e-06 | 160.2 | 9
| 321 | 160.2 | 9 | 5907 | 1.095918 | 17800 | 17467 | 94.14713 | 17467 | 1.062167e-06 | 160.2 | 9
| 322 | 160.2 | 9 | 5916 | 1.097588 | 17800 | 17467 | 94.14713 | 17467 | 1.062167e-06 | 160.2 | 9
| 323 | 160.2 | 10 | 5926 | 1.099443 | 16020 | 15687 | 84.55293 | 15687 | 1.182691e-06 | 160.2 | 10
| 324 | 160.2 | 9 | 5935 | 1.101113 | 17800 | 17467 | 94.14713 | 17467 | 1.062167e-06 | 160.2 | 9
| 325 | 160.2 | 9 | 5944 | 1.102783 | 17800 | 17467 | 94.14713 | 17467 | 1.062167e-06 | 160.2 | 9
| 326 | 160.2 | 9 | 5953 | 1.104453 | 17800 | 17467 | 94.14713 | 17467 | 1.062167e-06 | 160.2 | 9
| 327 | 160.2 | 9 | 5962 | 1.106122 | 17800 | 17467 | 94.14713 | 17467 | 1.062167e-06 | 160.2 | 9
| 328 | 160.2 | 9 | 5971 | 1.107792 | 17800 | 17467 | 94.14713 | 17467 | 1.062167e-06 | 160.2 | 9
| 329 | 160.2 | 10 | 5981 | 1.109647 | 16020 | 15687 | 84.55293 | 15687 | 1.182691e-06 | 160.2 | 10
| 330 | 160.2 | 9 | 5990 | 1.111317 | 17800 | 17467 | 94.14713 | 17467 | 1.062167e-06 | 160.2 | 9
| 331 | 160.2 | 9 | 5999 | 1.112987 | 17800 | 17467 | 94.14713 | 17467 | 1.062167e-06 | 160.2 | 9
| 332 | 160.2 | 9 | 6008 | 1.114657 | 17800 | 17467 | 94.14713 | 17467 | 1.062167e-06 | 160.2 | 9