## WET電導度計算用20230810
時間 TP面積 5390 |  | 出力電圧 (V) | NO1電流 (mA) | 積算電流 | 積算電流A/mm | 全体の抵抗 | WET塗膜の抵抗 （Ω） | WET塗膜の抵抗 （MΩ・㎟） | WET塗膜の抵抗（調整） | 電導度換算（厚さ0.1ミリ）
| 1 | 6.4 | 5 | 5 | 0.0009276438 | 1280 | 947 | 5.10433 | 0.0002 | 92.76438
| 2 | 14 | 22 | 27 | 0.005009276 | 636.3636 | 303.3636 | 1.63513 | 0.0002 | 92.76438
| 3 | 21.8 | 52 | 79 | 0.01465677 | 419.2308 | 86.23077 | 0.4647838 | 0.0002 | 92.76438
| 4 | 31.7 | 97 | 176 | 0.03265306 | 326.8041 | -6.195876 | -0.03339577 | 0.0002 | 92.76438
| 5 | 39.8 | 138 | 314 | 0.05825603 | 288.4058 | -44.5942 | -0.2403628 | 0.0002 | 92.76438
| 6 | 47.5 | 179 | 493 | 0.09146568 | 265.3631 | -67.63687 | -0.3645627 | 0.0002 | 92.76438
| 7 | 55.7 | 223 | 716 | 0.1328386 | 249.7758 | -83.22422 | -0.4485785 | 0.0002 | 92.76438
| 8 | 63.4 | 258 | 974 | 0.180705 | 245.7364 | -87.26357 | -0.4703506 | 0.0002 | 92.76438
| 9 | 71.8 | 144 | 1118 | 0.2074212 | 498.6111 | 165.6111 | 0.8926439 | 0.0002 | 92.76438
| 10 | 81.7 | 69 | 1187 | 0.2202226 | 1184.058 | 851.058 | 4.587202 | 0.0002 | 92.76438
| 11 | 89.9 | 60 | 1247 | 0.2313544 | 1498.333 | 1165.333 | 6.281147 | 0.0002 | 92.76438
| 12 | 97.5 | 62 | 1309 | 0.2428571 | 1572.581 | 1239.581 | 6.68134 | 1352.581 | 1.371665e-05
| 13 | 105.3 | 62 | 1371 | 0.2543599 | 1698.387 | 1365.387 | 7.359436 | 1478.387 | 1.25494e-05
| 14 | 115.2 | 59 | 1430 | 0.2653061 | 1952.542 | 1619.542 | 8.729333 | 1732.542 | 1.070847e-05
| 15 | 123.2 | 58 | 1488 | 0.2760668 | 2124.138 | 1791.138 | 9.654233 | 1904.138 | 9.743452e-06
| 16 | 131 | 57 | 1545 | 0.2866419 | 2298.246 | 1965.246 | 10.59267 | 2078.246 | 8.927181e-06
| 17 | 138.6 | 57 | 1602 | 0.2972171 | 2431.579 | 2098.579 | 11.31134 | 2211.579 | 8.388973e-06
| 18 | 148.7 | 56 | 1658 | 0.3076067 | 2655.357 | 2322.357 | 12.517505 | 2435.357 | 7.618133e-06
| 19 | 150.2 | 52 | 1710 | 0.3172542 | 2888.462 | 2555.462 | 13.77394 | 2668.462 | 6.952649e-06
| 20 | 150.2 | 49 | 1759 | 0.3263451 | 3065.306 | 2732.306 | 14.72713 | 2845.306 | 6.52052e-06
| 21 | 150.2 | 48 | 1807 | 0.3352505 | 3129.167 | 2796.167 | 15.07134 | 2909.167 | 6.377385e-06
| 22 | 150.1 | 48 | 1855 | 0.3441558 | 3127.083 | 2794.083 | 15.06011 | 2907.083 | 6.381955e-06
| 23 | 150.1 | 47 | 1902 | 0.3528757 | 3193.617 | 2860.617 | 15.41873 | 2973.617 | 6.239161e-06
| 24 | 150.2 | 46 | 1948 | 0.36141 | 3265.217 | 2932.217 | 15.80465 | 3045.217 | 6.092463e-06
| 25 | 150.1 | 46 | 1994 | 0.3699443 | 3263.043 | 2930.043 | 15.79293 | 3043.043 | 6.096816e-06
| 26 | 150.2 | 46 | 2040 | 0.3784787 | 3265.217 | 2932.217 | 15.80465 | 3045.217 | 6.092463e-06
| 27 | 150.2 | 46 | 2086 | 0.387013 | 3265.217 | 2932.217 | 15.80465 | 3045.217 | 6.092463e-06
| 28 | 150.1 | 46 | 2132 | 0.3955473 | 3263.043 | 2930.043 | 15.79293 | 3043.043 | 6.096816e-06
| 29 | 150.1 | 46 | 2178 | 0.4040816 | 3263.043 | 2930.043 | 15.79293 | 3043.043 | 6.096816e-06
| 30 | 150.2 | 45 | 2223 | 0.4124304 | 3337.778 | 3004.778 | 16.19575 | 3117.778 | 5.950673e-06
| 31 | 150.1 | 45 | 2268 | 0.4207792 | 3335.556 | 3002.556 | 16.18377 | 3115.556 | 5.954917e-06
| 32 | 150.2 | 45 | 2313 | 0.429128 | 3337.778 | 3004.778 | 16.19575 | 3117.778 | 5.950673e-06
| 33 | 150.1 | 44 | 2357 | 0.4372913 | 3411.364 | 3078.364 | 16.59238 | 3191.364 | 5.813463e-06
| 34 | 150.1 | 44 | 2401 | 0.4454545 | 3411.364 | 3078.364 | 16.59238 | 3191.364 | 5.813463e-06
| 35 | 150.2 | 43 | 2444 | 0.4534323 | 3493.023 | 3160.023 | 17.03253 | 3273.023 | 5.668422e-06
| 36 | 150.1 | 43 | 2487 | 0.46141 | 3490.698 | 3157.698 | 17.01999 | 3270.698 | 5.672452e-06
| 37 | 150.2 | 42 | 2529 | 0.4692022 | 3576.19 | 3243.19 | 17.4808 | 3356.19 | 5.527957e-06
| 38 | 150.1 | 42 | 2571 | 0.4769944 | 3573.81 | 3240.81 | 17.46796 | 3353.81 | 5.531881e-06
| 39 | 150.1 | 41 | 2612 | 0.4846011 | 3660.976 | 3327.976 | 17.93779 | 3440.976 | 5.391749e-06
| 40 | 150.1 | 41 | 2653 | 0.4922078 | 3660.976 | 3327.976 | 17.93779 | 3440.976 | 5.391749e-06
| 41 | 150.1 | 40 | 2693 | 0.4996289 | 3752.5 | 3419.5 | 18.431105 | 3532.5 | 5.252053e-06
| 42 | 150.2 | 39 | 2732 | 0.5068646 | 3851.282 | 3518.282 | 18.96354 | 3631.282 | 5.109181e-06
| 43 | 150.2 | 38 | 2770 | 0.5139147 | 3952.632 | 3619.632 | 19.50981 | 3732.632 | 4.970455e-06
| 44 | 150.2 | 38 | 2808 | 0.5209647 | 3952.632 | 3619.632 | 19.50981 | 3732.632 | 4.970455e-06
| 45 | 150.2 | 37 | 2845 | 0.5278293 | 4059.459 | 3726.459 | 20.08562 | 3839.459 | 4.832158e-06
| 46 | 150.2 | 36 | 2881 | 0.5345083 | 4172.222 | 3839.222 | 20.69341 | 3952.222 | 4.69429e-06
| 47 | 150.2 | 36 | 2917 | 0.5411874 | 4172.222 | 3839.222 | 20.69341 | 3952.222 | 4.69429e-06
| 48 | 150.1 | 35 | 2952 | 0.5476809 | 4288.571 | 3955.571 | 21.32053 | 4068.571 | 4.560047e-06
| 49 | 150.2 | 35 | 2987 | 0.5541744 | 4291.429 | 3958.429 | 21.33593 | 4071.429 | 4.556847e-06
| 50 | 150.2 | 34 | 3021 | 0.5604824 | 4417.647 | 4084.647 | 22.01625 | 4197.647 | 4.419827e-06
| 51 | 150.2 | 34 | 3055 | 0.5667904 | 4417.647 | 4084.647 | 22.01625 | 4197.647 | 4.419827e-06
| 52 | 150.2 | 33 | 3088 | 0.5729128 | 4551.515 | 4218.515 | 22.7378 | 4331.515 | 4.28323e-06
| 53 | 150.2 | 33 | 3121 | 0.5790353 | 4551.515 | 4218.515 | 22.7378 | 4331.515 | 4.28323e-06
| 54 | 150.1 | 32 | 3153 | 0.5849722 | 4690.625 | 4357.625 | 23.48759875 | 4470.625 | 4.149951e-06
| 55 | 150.1 | 32 | 3185 | 0.5909091 | 4690.625 | 4357.625 | 23.48759875 | 4470.625 | 4.149951e-06
| 56 | 150.1 | 32 | 3217 | 0.596846 | 4690.625 | 4357.625 | 23.48759875 | 4470.625 | 4.149951e-06
| 57 | 150.1 | 31 | 3248 | 0.6025974 | 4841.935 | 4508.935 | 24.30316 | 4621.935 | 4.014092e-06
| 58 | 150.1 | 31 | 3279 | 0.6083488 | 4841.935 | 4508.935 | 24.30316 | 4621.935 | 4.014092e-06
| 59 | 150.2 | 30 | 3309 | 0.6139147 | 5006.667 | 4673.667 | 25.19106 | 4786.667 | 3.875949e-06
| 60 | 150.1 | 30 | 3339 | 0.6194805 | 5003.333 | 4670.333 | 25.1731 | 4783.333 | 3.87865e-06
| 61 | 150.2 | 30 | 3369 | 0.6250464 | 5006.667 | 4673.667 | 25.19106 | 4786.667 | 3.875949e-06
| 62 | 150.2 | 29 | 3398 | 0.6304267 | 5179.31 | 4846.31 | 26.12161 | 4959.31 | 3.741019e-06
| 63 | 150.2 | 29 | 3427 | 0.6358071 | 5179.31 | 4846.31 | 26.12161 | 4959.31 | 3.741019e-06
| 64 | 150.2 | 28 | 3455 | 0.6410019 | 5364.286 | 5031.286 | 27.11863 | 5144.286 | 3.606502e-06
| 65 | 150.2 | 28 | 3483 | 0.6461967 | 5364.286 | 5031.286 | 27.11863 | 5144.286 | 3.606502e-06
| 66 | 150.1 | 28 | 3511 | 0.6513915 | 5360.714 | 5027.714 | 27.09938 | 5140.714 | 3.609007e-06
| 67 | 150.1 | 27 | 3538 | 0.6564007 | 5559.259 | 5226.259 | 28.16954 | 5339.259 | 3.474803e-06
| 68 | 150.2 | 27 | 3565 | 0.66141 | 5562.963 | 5229.963 | 28.1895 | 5342.963 | 3.472395e-06
| 69 | 150.1 | 27 | 3592 | 0.6664193 | 5559.259 | 5226.259 | 28.16954 | 5339.259 | 3.474803e-06
| 70 | 150.2 | 26 | 3618 | 0.671243 | 5776.923 | 5443.923 | 29.34275 | 5556.923 | 3.338696e-06
| 71 | 150.2 | 26 | 3644 | 0.6760668 | 5776.923 | 5443.923 | 29.34275 | 5556.923 | 3.338696e-06
| 72 | 150.2 | 26 | 3670 | 0.6808905 | 5776.923 | 5443.923 | 29.34275 | 5556.923 | 3.338696e-06
| 73 | 150.2 | 26 | 3696 | 0.6857143 | 5776.923 | 5443.923 | 29.34275 | 5556.923 | 3.338696e-06
| 74 | 150.1 | 25 | 3721 | 0.6903525 | 6004 | 5671 | 30.56669 | 5784 | 3.20762e-06
| 75 | 150.1 | 25 | 3746 | 0.6949907 | 6004 | 5671 | 30.56669 | 5784 | 3.20762e-06
| 76 | 150.1 | 25 | 3771 | 0.6996289 | 6004 | 5671 | 30.56669 | 5784 | 3.20762e-06
| 77 | 150.2 | 24 | 3795 | 0.7040816 | 6258.333 | 5925.333 | 31.93755 | 6038.333 | 3.072516e-06
| 78 | 150.1 | 24 | 3819 | 0.7085343 | 6254.167 | 5921.167 | 31.91509 | 6034.167 | 3.074638e-06
| 79 | 150.1 | 24 | 3843 | 0.712987 | 6254.167 | 5921.167 | 31.91509 | 6034.167 | 3.074638e-06
| 80 | 150.1 | 24 | 3867 | 0.7174397 | 6254.167 | 5921.167 | 31.91509 | 6034.167 | 3.074638e-06
| 81 | 150.1 | 24 | 3891 | 0.7218924 | 6254.167 | 5921.167 | 31.91509 | 6034.167 | 3.074638e-06
| 82 | 150.1 | 24 | 3915 | 0.7263451 | 6254.167 | 5921.167 | 31.91509 | 6034.167 | 3.074638e-06
| 83 | 150.1 | 23 | 3938 | 0.7306122 | 6526.087 | 6193.087 | 33.38074 | 6306.087 | 2.942058e-06
| 84 | 150.2 | 23 | 3961 | 0.7348794 | 6530.435 | 6197.435 | 33.40417 | 6310.435 | 2.940031e-06
| 85 | 150.2 | 23 | 3984 | 0.7391466 | 6530.435 | 6197.435 | 33.40417 | 6310.435 | 2.940031e-06
| 86 | 150.2 | 23 | 4007 | 0.7434137 | 6530.435 | 6197.435 | 33.40417 | 6310.435 | 2.940031e-06
| 87 | 150.2 | 23 | 4030 | 0.7476809 | 6530.435 | 6197.435 | 33.40417 | 6310.435 | 2.940031e-06
| 88 | 150.2 | 23 | 4053 | 0.7519481 | 6530.435 | 6197.435 | 33.40417 | 6310.435 | 2.940031e-06
| 89 | 150.1 | 22 | 4075 | 0.7560297 | 6822.727 | 6489.727 | 34.97963 | 6602.727 | 2.809881e-06
| 90 | 150.1 | 22 | 4097 | 0.7601113 | 6822.727 | 6489.727 | 34.97963 | 6602.727 | 2.809881e-06
| 91 | 150.2 | 22 | 4119 | 0.7641929 | 6827.273 | 6494.273 | 35.00413 | 6607.273 | 2.807948e-06
| 92 | 150.2 | 22 | 4141 | 0.7682746 | 6827.273 | 6494.273 | 35.00413 | 6607.273 | 2.807948e-06
| 93 | 150.2 | 21 | 4162 | 0.7721707 | 7152.381 | 6819.381 | 36.75646 | 6932.381 | 2.676263e-06
| 94 | 150.2 | 21 | 4183 | 0.7760668 | 7152.381 | 6819.381 | 36.75646 | 6932.381 | 2.676263e-06
| 95 | 150.2 | 21 | 4204 | 0.7799629 | 7152.381 | 6819.381 | 36.75646 | 6932.381 | 2.676263e-06
| 96 | 150.1 | 21 | 4225 | 0.783859 | 7147.619 | 6814.619 | 36.7308 | 6927.619 | 2.678103e-06
| 97 | 150.1 | 21 | 4246 | 0.7877551 | 7147.619 | 6814.619 | 36.7308 | 6927.619 | 2.678103e-06
| 98 | 150.2 | 21 | 4267 | 0.7916512 | 7152.381 | 6819.381 | 36.75646 | 6932.381 | 2.676263e-06
| 99 | 150.1 | 20 | 4287 | 0.7953618 | 7505 | 7172 | 38.65708 | 7285 | 2.546723e-06
| 100 | 150.2 | 20 | 4307 | 0.7990724 | 7510 | 7177 | 38.68403 | 7290 | 2.544976e-06
| 101 | 150.1 | 20 | 4327 | 0.8027829 | 7505 | 7172 | 38.65708 | 7285 | 2.546723e-06
| 102 | 150.1 | 20 | 4347 | 0.8064935 | 7505 | 7172 | 38.65708 | 7285 | 2.546723e-06
| 103 | 150.2 | 20 | 4367 | 0.8102041 | 7510 | 7177 | 38.68403 | 7290 | 2.544976e-06
| 104 | 150.2 | 20 | 4387 | 0.8139147 | 7510 | 7177 | 38.68403 | 7290 | 2.544976e-06
| 105 | 150.2 | 20 | 4407 | 0.8176252 | 7510 | 7177 | 38.68403 | 7290 | 2.544976e-06
| 106 | 150.2 | 19 | 4426 | 0.8211503 | 7905.263 | 7572.263 | 40.8145 | 7685.263 | 2.414085e-06
| 107 | 150.1 | 19 | 4445 | 0.8246753 | 7900 | 7567 | 40.78613 | 7680 | 2.415739e-06
| 108 | 150.1 | 19 | 4464 | 0.8282004 | 7900 | 7567 | 40.78613 | 7680 | 2.415739e-06
| 109 | 150.1 | 19 | 4483 | 0.8317254 | 7900 | 7567 | 40.78613 | 7680 | 2.415739e-06
| 110 | 150.2 | 19 | 4502 | 0.8352505 | 7905.263 | 7572.263 | 40.8145 | 7685.263 | 2.414085e-06
| 111 | 150.2 | 19 | 4521 | 0.8387755 | 7905.263 | 7572.263 | 40.8145 | 7685.263 | 2.414085e-06
| 112 | 150.2 | 19 | 4540 | 0.8423006 | 7905.263 | 7572.263 | 40.8145 | 7685.263 | 2.414085e-06
| 113 | 150.1 | 19 | 4559 | 0.8458256 | 7900 | 7567 | 40.78613 | 7680 | 2.415739e-06
| 114 | 150.1 | 19 | 4578 | 0.8493506 | 7900 | 7567 | 40.78613 | 7680 | 2.415739e-06
| 115 | 150.2 | 19 | 4597 | 0.8528757 | 7905.263 | 7572.263 | 40.8145 | 7685.263 | 2.414085e-06
| 116 | 150.2 | 18 | 4615 | 0.8562152 | 8344.444 | 8011.444 | 43.18169 | 8124.444 | 2.283587e-06
| 117 | 150.2 | 18 | 4633 | 0.8595547 | 8344.444 | 8011.444 | 43.18169 | 8124.444 | 2.283587e-06
| 118 | 150.2 | 18 | 4651 | 0.8628942 | 8344.444 | 8011.444 | 43.18169 | 8124.444 | 2.283587e-06
| 119 | 150.2 | 18 | 4669 | 0.8662338 | 8344.444 | 8011.444 | 43.18169 | 8124.444 | 2.283587e-06
| 120 | 150.1 | 18 | 4687 | 0.8695733 | 8338.889 | 8005.889 | 43.15174 | 8118.889 | 2.28515e-06
| 121 | 150.1 | 18 | 4705 | 0.8729128 | 8338.889 | 8005.889 | 43.15174 | 8118.889 | 2.28515e-06
| 122 | 150.1 | 18 | 4723 | 0.8762523 | 8338.889 | 8005.889 | 43.15174 | 8118.889 | 2.28515e-06
| 123 | 150.2 | 17 | 4740 | 0.8794063 | 8835.294 | 8502.294 | 45.82737 | 8615.294 | 2.153481e-06
| 124 | 150.1 | 17 | 4757 | 0.8825603 | 8829.412 | 8496.412 | 45.79566 | 8609.412 | 2.154953e-06
| 125 | 150.1 | 17 | 4774 | 0.8857143 | 8829.412 | 8496.412 | 45.79566 | 8609.412 | 2.154953e-06
| 126 | 150.1 | 17 | 4791 | 0.8888683 | 8829.412 | 8496.412 | 45.79566 | 8609.412 | 2.154953e-06
| 127 | 150.2 | 17 | 4808 | 0.8920223 | 8835.294 | 8502.294 | 45.82737 | 8615.294 | 2.153481e-06
| 128 | 150.2 | 17 | 4825 | 0.8951763 | 8835.294 | 8502.294 | 45.82737 | 8615.294 | 2.153481e-06
| 129 | 150.1 | 17 | 4842 | 0.8983302 | 8829.412 | 8496.412 | 45.79566 | 8609.412 | 2.154953e-06
| 130 | 150.2 | 17 | 4859 | 0.9014842 | 8835.294 | 8502.294 | 45.82737 | 8615.294 | 2.153481e-06
| 131 | 150.2 | 17 | 4876 | 0.9046382 | 8835.294 | 8502.294 | 45.82737 | 8615.294 | 2.153481e-06
| 132 | 150.2 | 16 | 4892 | 0.9076067 | 9387.5 | 9054.5 | 48.803755 | 9167.5 | 2.023766e-06
| 133 | 150.2 | 16 | 4908 | 0.9105751 | 9387.5 | 9054.5 | 48.803755 | 9167.5 | 2.023766e-06
| 134 | 150.2 | 17 | 4925 | 0.9137291 | 8835.294 | 8502.294 | 45.82737 | 8615.294 | 2.153481e-06
| 135 | 150.2 | 16 | 4941 | 0.9166976 | 9387.5 | 9054.5 | 48.803755 | 9167.5 | 2.023766e-06
| 136 | 150.1 | 16 | 4957 | 0.919666 | 9381.25 | 9048.25 | 48.7700675 | 9161.25 | 2.025147e-06
| 137 | 150.2 | 16 | 4973 | 0.9226345 | 9387.5 | 9054.5 | 48.803755 | 9167.5 | 2.023766e-06
| 138 | 150.2 | 16 | 4989 | 0.925603 | 9387.5 | 9054.5 | 48.803755 | 9167.5 | 2.023766e-06
| 139 | 150.1 | 16 | 5005 | 0.9285714 | 9381.25 | 9048.25 | 48.7700675 | 9161.25 | 2.025147e-06
| 140 | 150.2 | 16 | 5021 | 0.9315399 | 9387.5 | 9054.5 | 48.803755 | 9167.5 | 2.023766e-06
| 141 | 150.2 | 16 | 5037 | 0.9345083 | 9387.5 | 9054.5 | 48.803755 | 9167.5 | 2.023766e-06
| 142 | 150.1 | 16 | 5053 | 0.9374768 | 9381.25 | 9048.25 | 48.7700675 | 9161.25 | 2.025147e-06
| 143 | 150.2 | 16 | 5069 | 0.9404453 | 9387.5 | 9054.5 | 48.803755 | 9167.5 | 2.023766e-06
| 144 | 150.1 | 16 | 5085 | 0.9434137 | 9381.25 | 9048.25 | 48.7700675 | 9161.25 | 2.025147e-06
| 145 | 150.1 | 16 | 5101 | 0.9463822 | 9381.25 | 9048.25 | 48.7700675 | 9161.25 | 2.025147e-06
| 146 | 150.2 | 15 | 5116 | 0.9491651 | 10013.33 | 9680.333 | 52.177 | 9793.333 | 1.894439e-06
| 147 | 150.2 | 15 | 5131 | 0.9519481 | 10013.33 | 9680.333 | 52.177 | 9793.333 | 1.894439e-06
| 148 | 150.2 | 15 | 5146 | 0.954731 | 10013.33 | 9680.333 | 52.177 | 9793.333 | 1.894439e-06
| 149 | 150.2 | 15 | 5161 | 0.9575139 | 10013.33 | 9680.333 | 52.177 | 9793.333 | 1.894439e-06
| 150 | 150.2 | 15 | 5176 | 0.9602968 | 10013.33 | 9680.333 | 52.177 | 9793.333 | 1.894439e-06
| 151 | 150.1 | 15 | 5191 | 0.9630798 | 10006.67 | 9673.667 | 52.14106 | 9786.667 | 1.89573e-06
| 152 | 150.2 | 15 | 5206 | 0.9658627 | 10013.33 | 9680.333 | 52.177 | 9793.333 | 1.894439e-06
| 153 | 150.2 | 15 | 5221 | 0.9686456 | 10013.33 | 9680.333 | 52.177 | 9793.333 | 1.894439e-06
| 154 | 150.2 | 15 | 5236 | 0.9714286 | 10013.33 | 9680.333 | 52.177 | 9793.333 | 1.894439e-06
| 155 | 150.1 | 15 | 5251 | 0.9742115 | 10006.67 | 9673.667 | 52.14106 | 9786.667 | 1.89573e-06
| 156 | 150.2 | 15 | 5266 | 0.9769944 | 10013.33 | 9680.333 | 52.177 | 9793.333 | 1.894439e-06
| 157 | 150.1 | 15 | 5281 | 0.9797774 | 10006.67 | 9673.667 | 52.14106 | 9786.667 | 1.89573e-06
| 158 | 150.2 | 15 | 5296 | 0.9825603 | 10013.33 | 9680.333 | 52.177 | 9793.333 | 1.894439e-06
| 159 | 150.1 | 15 | 5311 | 0.9853432 | 10006.67 | 9673.667 | 52.14106 | 9786.667 | 1.89573e-06
| 160 | 150.2 | 15 | 5326 | 0.9881262 | 10013.33 | 9680.333 | 52.177 | 9793.333 | 1.894439e-06
| 161 | 150.1 | 15 | 5341 | 0.9909091 | 10006.67 | 9673.667 | 52.14106 | 9786.667 | 1.89573e-06
| 162 | 150.1 | 14 | 5355 | 0.9935065 | 10721.43 | 10388.43 | 55.99363 | 10501.43 | 1.7667e-06
| 163 | 150.1 | 14 | 5369 | 0.9961039 | 10721.43 | 10388.43 | 55.99363 | 10501.43 | 1.7667e-06
| 164 | 150.1 | 14 | 5383 | 0.9987013 | 10721.43 | 10388.43 | 55.99363 | 10501.43 | 1.7667e-06
| 165 | 150.1 | 14 | 5397 | 1.001299 | 10721.43 | 10388.43 | 55.99363 | 10501.43 | 1.7667e-06
| 166 | 150.1 | 14 | 5411 | 1.003896 | 10721.43 | 10388.43 | 55.99363 | 10501.43 | 1.7667e-06
| 167 | 150.1 | 14 | 5425 | 1.006494 | 10721.43 | 10388.43 | 55.99363 | 10501.43 | 1.7667e-06
| 168 | 150.2 | 14 | 5439 | 1.009091 | 10728.57 | 10395.57 | 56.03213 | 10508.57 | 1.765499e-06
| 169 | 150.2 | 14 | 5453 | 1.011688 | 10728.57 | 10395.57 | 56.03213 | 10508.57 | 1.765499e-06
| 170 | 150.2 | 14 | 5467 | 1.014286 | 10728.57 | 10395.57 | 56.03213 | 10508.57 | 1.765499e-06
| 171 | 150.1 | 14 | 5481 | 1.016883 | 10721.43 | 10388.43 | 55.99363 | 10501.43 | 1.7667e-06
| 172 | 150.1 | 13 | 5494 | 1.019295 | 11546.15 | 11213.15 | 60.4389 | 11326.15 | 1.638056e-06
| 173 | 150.1 | 13 | 5507 | 1.021707 | 11546.15 | 11213.15 | 60.4389 | 11326.15 | 1.638056e-06
| 174 | 150.1 | 14 | 5521 | 1.024304 | 10721.43 | 10388.43 | 55.99363 | 10501.43 | 1.7667e-06
| 175 | 150.2 | 13 | 5534 | 1.026716 | 11553.85 | 11220.85 | 60.48036 | 11333.85 | 1.636944e-06
| 176 | 150.1 | 13 | 5547 | 1.029128 | 11546.15 | 11213.15 | 60.4389 | 11326.15 | 1.638056e-06
| 177 | 150.1 | 13 | 5560 | 1.03154 | 11546.15 | 11213.15 | 60.4389 | 11326.15 | 1.638056e-06
| 178 | 150.2 | 13 | 5573 | 1.033952 | 11553.85 | 11220.85 | 60.48036 | 11333.85 | 1.636944e-06
| 179 | 150.1 | 13 | 5586 | 1.036364 | 11546.15 | 11213.15 | 60.4389 | 11326.15 | 1.638056e-06
| 180 | 150.1 | 13 | 5599 | 1.038776 | 11546.15 | 11213.15 | 60.4389 | 11326.15 | 1.638056e-06
| 181 | 150.2 | 13 | 5612 | 1.041187 | 11553.85 | 11220.85 | 60.48036 | 11333.85 | 1.636944e-06
| 182 | 150.2 | 13 | 5625 | 1.043599 | 11553.85 | 11220.85 | 60.48036 | 11333.85 | 1.636944e-06
| 183 | 150.2 | 13 | 5638 | 1.046011 | 11553.85 | 11220.85 | 60.48036 | 11333.85 | 1.636944e-06
| 184 | 150.2 | 13 | 5651 | 1.048423 | 11553.85 | 11220.85 | 60.48036 | 11333.85 | 1.636944e-06
| 185 | 150.1 | 13 | 5664 | 1.050835 | 11546.15 | 11213.15 | 60.4389 | 11326.15 | 1.638056e-06
| 186 | 150.2 | 13 | 5677 | 1.053247 | 11553.85 | 11220.85 | 60.48036 | 11333.85 | 1.636944e-06
| 187 | 150.2 | 13 | 5690 | 1.055659 | 11553.85 | 11220.85 | 60.48036 | 11333.85 | 1.636944e-06
| 188 | 150.2 | 13 | 5703 | 1.058071 | 11553.85 | 11220.85 | 60.48036 | 11333.85 | 1.636944e-06
| 189 | 150.2 | 13 | 5716 | 1.060482 | 11553.85 | 11220.85 | 60.48036 | 11333.85 | 1.636944e-06
| 190 | 150.2 | 13 | 5729 | 1.062894 | 11553.85 | 11220.85 | 60.48036 | 11333.85 | 1.636944e-06
| 191 | 150.2 | 13 | 5742 | 1.065306 | 11553.85 | 11220.85 | 60.48036 | 11333.85 | 1.636944e-06
| 192 | 150.1 | 13 | 5755 | 1.067718 | 11546.15 | 11213.15 | 60.4389 | 11326.15 | 1.638056e-06
| 193 | 150.1 | 13 | 5768 | 1.07013 | 11546.15 | 11213.15 | 60.4389 | 11326.15 | 1.638056e-06
| 194 | 150.1 | 13 | 5781 | 1.072542 | 11546.15 | 11213.15 | 60.4389 | 11326.15 | 1.638056e-06
| 195 | 150.1 | 13 | 5794 | 1.074954 | 11546.15 | 11213.15 | 60.4389 | 11326.15 | 1.638056e-06
| 196 | 150.2 | 12 | 5806 | 1.07718 | 12516.67 | 12183.67 | 65.66996 | 12296.67 | 1.508773e-06
| 197 | 150.2 | 12 | 5818 | 1.079406 | 12516.67 | 12183.67 | 65.66996 | 12296.67 | 1.508773e-06
| 198 | 150.2 | 12 | 5830 | 1.081633 | 12516.67 | 12183.67 | 65.66996 | 12296.67 | 1.508773e-06
| 199 | 150.2 | 12 | 5842 | 1.083859 | 12516.67 | 12183.67 | 65.66996 | 12296.67 | 1.508773e-06
| 200 | 150.2 | 12 | 5854 | 1.086085 | 12516.67 | 12183.67 | 65.66996 | 12296.67 | 1.508773e-06
| 201 | 150.1 | 12 | 5866 | 1.088312 | 12508.33 | 12175.33 | 65.62505 | 12288.33 | 1.509796e-06
| 202 | 150.2 | 12 | 5878 | 1.090538 | 12516.67 | 12183.67 | 65.66996 | 12296.67 | 1.508773e-06
| 203 | 150.1 | 12 | 5890 | 1.092764 | 12508.33 | 12175.33 | 65.62505 | 12288.33 | 1.509796e-06
| 204 | 150.2 | 12 | 5902 | 1.094991 | 12516.67 | 12183.67 | 65.66996 | 12296.67 | 1.508773e-06
| 205 | 150.1 | 12 | 5914 | 1.097217 | 12508.33 | 12175.33 | 65.62505 | 12288.33 | 1.509796e-06
| 206 | 150.1 | 12 | 5926 | 1.099443 | 12508.33 | 12175.33 | 65.62505 | 12288.33 | 1.509796e-06
| 207 | 150.1 | 12 | 5938 | 1.10167 | 12508.33 | 12175.33 | 65.62505 | 12288.33 | 1.509796e-06
| 208 | 150.2 | 12 | 5950 | 1.103896 | 12516.67 | 12183.67 | 65.66996 | 12296.67 | 1.508773e-06
| 209 | 150.2 | 12 | 5962 | 1.106122 | 12516.67 | 12183.67 | 65.66996 | 12296.67 | 1.508773e-06
| 210 | 150.1 | 12 | 5974 | 1.108349 | 12508.33 | 12175.33 | 65.62505 | 12288.33 | 1.509796e-06
| 211 | 150.1 | 12 | 5986 | 1.110575 | 12508.33 | 12175.33 | 65.62505 | 12288.33 | 1.509796e-06
| 212 | 150.2 | 12 | 5998 | 1.112801 | 12516.67 | 12183.67 | 65.66996 | 12296.67 | 1.508773e-06
| 213 | 150.2 | 12 | 6010 | 1.115028 | 12516.67 | 12183.67 | 65.66996 | 12296.67 | 1.508773e-06
| 214 | 150.1 | 12 | 6022 | 1.117254 | 12508.33 | 12175.33 | 65.62505 | 12288.33 | 1.509796e-06
| 215 | 150.2 | 12 | 6034 | 1.119481 | 12516.67 | 12183.67 | 65.66996 | 12296.67 | 1.508773e-06
| 216 | 150.1 | 12 | 6046 | 1.121707 | 12508.33 | 12175.33 | 65.62505 | 12288.33 | 1.509796e-06
| 217 | 150.2 | 12 | 6058 | 1.123933 | 12516.67 | 12183.67 | 65.66996 | 12296.67 | 1.508773e-06
| 218 | 150.1 | 12 | 6070 | 1.12616 | 12508.33 | 12175.33 | 65.62505 | 12288.33 | 1.509796e-06
| 219 | 150.1 | 12 | 6082 | 1.128386 | 12508.33 | 12175.33 | 65.62505 | 12288.33 | 1.509796e-06
| 220 | 150.1 | 12 | 6094 | 1.130612 | 12508.33 | 12175.33 | 65.62505 | 12288.33 | 1.509796e-06
| 221 | 150.2 | 12 | 6106 | 1.132839 | 12516.67 | 12183.67 | 65.66996 | 12296.67 | 1.508773e-06
| 222 | 150.1 | 11 | 6117 | 1.134879 | 13645.45 | 13312.45 | 71.75413 | 13425.45 | 1.381918e-06
| 223 | 150.1 | 11 | 6128 | 1.13692 | 13645.45 | 13312.45 | 71.75413 | 13425.45 | 1.381918e-06
| 224 | 150.1 | 11 | 6139 | 1.138961 | 13645.45 | 13312.45 | 71.75413 | 13425.45 | 1.381918e-06
| 225 | 150.2 | 11 | 6150 | 1.141002 | 13654.55 | 13321.55 | 71.80313 | 13434.55 | 1.380983e-06
| 226 | 150.2 | 11 | 6161 | 1.143043 | 13654.55 | 13321.55 | 71.80313 | 13434.55 | 1.380983e-06
| 227 | 150.2 | 11 | 6172 | 1.145083 | 13654.55 | 13321.55 | 71.80313 | 13434.55 | 1.380983e-06
| 228 | 150.2 | 11 | 6183 | 1.147124 | 13654.55 | 13321.55 | 71.80313 | 13434.55 | 1.380983e-06
| 229 | 150.1 | 11 | 6194 | 1.149165 | 13645.45 | 13312.45 | 71.75413 | 13425.45 | 1.381918e-06
| 230 | 150.2 | 11 | 6205 | 1.151206 | 13654.55 | 13321.55 | 71.80313 | 13434.55 | 1.380983e-06
| 231 | 150.2 | 11 | 6216 | 1.153247 | 13654.55 | 13321.55 | 71.80313 | 13434.55 | 1.380983e-06
| 232 | 150.2 | 11 | 6227 | 1.155288 | 13654.55 | 13321.55 | 71.80313 | 13434.55 | 1.380983e-06
| 233 | 150.1 | 11 | 6238 | 1.157328 | 13645.45 | 13312.45 | 71.75413 | 13425.45 | 1.381918e-06
| 234 | 150.2 | 11 | 6249 | 1.159369 | 13654.55 | 13321.55 | 71.80313 | 13434.55 | 1.380983e-06
| 235 | 150.2 | 11 | 6260 | 1.16141 | 13654.55 | 13321.55 | 71.80313 | 13434.55 | 1.380983e-06
| 236 | 150.2 | 11 | 6271 | 1.163451 | 13654.55 | 13321.55 | 71.80313 | 13434.55 | 1.380983e-06
| 237 | 150.2 | 11 | 6282 | 1.165492 | 13654.55 | 13321.55 | 71.80313 | 13434.55 | 1.380983e-06
| 238 | 150.2 | 11 | 6293 | 1.167532 | 13654.55 | 13321.55 | 71.80313 | 13434.55 | 1.380983e-06
| 239 | 150.2 | 11 | 6304 | 1.169573 | 13654.55 | 13321.55 | 71.80313 | 13434.55 | 1.380983e-06
| 240 | 150.1 | 11 | 6315 | 1.171614 | 13645.45 | 13312.45 | 71.75413 | 13425.45 | 1.381918e-06
| 241 | 150.2 | 11 | 6326 | 1.173655 | 13654.55 | 13321.55 | 71.80313 | 13434.55 | 1.380983e-06
| 242 | 150.1 | 11 | 6337 | 1.175696 | 13645.45 | 13312.45 | 71.75413 | 13425.45 | 1.381918e-06
| 243 | 150.1 | 11 | 6348 | 1.177737 | 13645.45 | 13312.45 | 71.75413 | 13425.45 | 1.381918e-06
| 244 | 150.2 | 11 | 6359 | 1.179777 | 13654.55 | 13321.55 | 71.80313 | 13434.55 | 1.380983e-06
| 245 | 150.1 | 11 | 6370 | 1.181818 | 13645.45 | 13312.45 | 71.75413 | 13425.45 | 1.381918e-06
| 246 | 150.2 | 10 | 6380 | 1.183673 | 15020 | 14687 | 79.16293 | 14800 | 1.253573e-06
| 247 | 150.2 | 10 | 6390 | 1.185529 | 15020 | 14687 | 79.16293 | 14800 | 1.253573e-06
| 248 | 150.2 | 10 | 6400 | 1.187384 | 15020 | 14687 | 79.16293 | 14800 | 1.253573e-06
| 249 | 150.1 | 10 | 6410 | 1.189239 | 15010 | 14677 | 79.10903 | 14790 | 1.25442e-06
| 250 | 150.2 | 10 | 6420 | 1.191095 | 15020 | 14687 | 79.16293 | 14800 | 1.253573e-06
| 251 | 150.1 | 10 | 6430 | 1.19295 | 15010 | 14677 | 79.10903 | 14790 | 1.25442e-06
| 252 | 150.2 | 10 | 6440 | 1.194805 | 15020 | 14687 | 79.16293 | 14800 | 1.253573e-06
| 253 | 150.1 | 10 | 6450 | 1.19666 | 15010 | 14677 | 79.10903 | 14790 | 1.25442e-06
| 254 | 150.2 | 10 | 6460 | 1.198516 | 15020 | 14687 | 79.16293 | 14800 | 1.253573e-06
| 255 | 150.1 | 10 | 6470 | 1.200371 | 15010 | 14677 | 79.10903 | 14790 | 1.25442e-06
| 256 | 150.2 | 10 | 6480 | 1.202226 | 15020 | 14687 | 79.16293 | 14800 | 1.253573e-06
| 257 | 150.2 | 10 | 6490 | 1.204082 | 15020 | 14687 | 79.16293 | 14800 | 1.253573e-06
| 258 | 150.2 | 10 | 6500 | 1.205937 | 15020 | 14687 | 79.16293 | 14800 | 1.253573e-06
| 259 | 150.1 | 10 | 6510 | 1.207792 | 15010 | 14677 | 79.10903 | 14790 | 1.25442e-06
| 260 | 150.1 | 10 | 6520 | 1.209647 | 15010 | 14677 | 79.10903 | 14790 | 1.25442e-06
| 261 | 150.1 | 10 | 6530 | 1.211503 | 15010 | 14677 | 79.10903 | 14790 | 1.25442e-06
| 262 | 150.2 | 10 | 6540 | 1.213358 | 15020 | 14687 | 79.16293 | 14800 | 1.253573e-06
| 263 | 150.2 | 10 | 6550 | 1.215213 | 15020 | 14687 | 79.16293 | 14800 | 1.253573e-06
| 264 | 150.2 | 10 | 6560 | 1.217069 | 15020 | 14687 | 79.16293 | 14800 | 1.253573e-06
| 265 | 150.1 | 10 | 6570 | 1.218924 | 15010 | 14677 | 79.10903 | 14790 | 1.25442e-06
| 266 | 150.1 | 10 | 6580 | 1.220779 | 15010 | 14677 | 79.10903 | 14790 | 1.25442e-06
| 267 | 150.2 | 10 | 6590 | 1.222635 | 15020 | 14687 | 79.16293 | 14800 | 1.253573e-06
| 268 | 150.2 | 10 | 6600 | 1.22449 | 15020 | 14687 | 79.16293 | 14800 | 1.253573e-06
| 269 | 150.2 | 10 | 6610 | 1.226345 | 15020 | 14687 | 79.16293 | 14800 | 1.253573e-06
| 270 | 150.1 | 10 | 6620 | 1.2282 | 15010 | 14677 | 79.10903 | 14790 | 1.25442e-06
| 271 | 150.1 | 10 | 6630 | 1.230056 | 15010 | 14677 | 79.10903 | 14790 | 1.25442e-06
| 272 | 150.1 | 10 | 6640 | 1.231911 | 15010 | 14677 | 79.10903 | 14790 | 1.25442e-06
| 273 | 150.1 | 10 | 6650 | 1.233766 | 15010 | 14677 | 79.10903 | 14790 | 1.25442e-06
| 274 | 150.1 | 10 | 6660 | 1.235622 | 15010 | 14677 | 79.10903 | 14790 | 1.25442e-06
| 275 | 150.2 | 10 | 6670 | 1.237477 | 15020 | 14687 | 79.16293 | 14800 | 1.253573e-06
| 276 | 150.1 | 10 | 6680 | 1.239332 | 15010 | 14677 | 79.10903 | 14790 | 1.25442e-06
| 277 | 150.2 | 10 | 6690 | 1.241187 | 15020 | 14687 | 79.16293 | 14800 | 1.253573e-06
| 278 | 150.2 | 10 | 6700 | 1.243043 | 15020 | 14687 | 79.16293 | 14800 | 1.253573e-06
| 279 | 150.1 | 10 | 6710 | 1.244898 | 15010 | 14677 | 79.10903 | 14790 | 1.25442e-06
| 280 | 150.2 | 10 | 6720 | 1.246753 | 15020 | 14687 | 79.16293 | 14800 | 1.253573e-06
| 281 | 150.2 | 10 | 6730 | 1.248609 | 15020 | 14687 | 79.16293 | 14800 | 1.253573e-06
| 282 | 150.1 | 10 | 6740 | 1.250464 | 15010 | 14677 | 79.10903 | 14790 | 1.25442e-06
| 283 | 150.2 | 10 | 6750 | 1.252319 | 15020 | 14687 | 79.16293 | 14800 | 1.253573e-06
| 284 | 150.2 | 10 | 6760 | 1.254174 | 15020 | 14687 | 79.16293 | 14800 | 1.253573e-06
| 285 | 150.2 | 10 | 6770 | 1.25603 | 15020 | 14687 | 79.16293 | 14800 | 1.253573e-06
| 286 | 150.1 | 10 | 6780 | 1.257885 | 15010 | 14677 | 79.10903 | 14790 | 1.25442e-06
| 287 | 150.2 | 10 | 6790 | 1.25974 | 15020 | 14687 | 79.16293 | 14800 | 1.253573e-06
| 288 | 150.2 | 10 | 6800 | 1.261596 | 15020 | 14687 | 79.16293 | 14800 | 1.253573e-06
| 289 | 150.1 | 9 | 6809 | 1.263265 | 16677.78 | 16344.78 | 88.09835 | 16457.78 | 1.127301e-06
| 290 | 150.1 | 9 | 6818 | 1.264935 | 16677.78 | 16344.78 | 88.09835 | 16457.78 | 1.127301e-06
| 291 | 150.1 | 9 | 6827 | 1.266605 | 16677.78 | 16344.78 | 88.09835 | 16457.78 | 1.127301e-06
| 292 | 150.1 | 9 | 6836 | 1.268275 | 16677.78 | 16344.78 | 88.09835 | 16457.78 | 1.127301e-06
| 293 | 150.2 | 9 | 6845 | 1.269944 | 16688.89 | 16355.89 | 88.15824 | 16468.89 | 1.126541e-06
| 294 | 150.1 | 9 | 6854 | 1.271614 | 16677.78 | 16344.78 | 88.09835 | 16457.78 | 1.127301e-06
| 295 | 150.1 | 9 | 6863 | 1.273284 | 16677.78 | 16344.78 | 88.09835 | 16457.78 | 1.127301e-06
| 296 | 150.2 | 9 | 6872 | 1.274954 | 16688.89 | 16355.89 | 88.15824 | 16468.89 | 1.126541e-06
| 297 | 150.2 | 9 | 6881 | 1.276623 | 16688.89 | 16355.89 | 88.15824 | 16468.89 | 1.126541e-06
| 298 | 150.2 | 9 | 6890 | 1.278293 | 16688.89 | 16355.89 | 88.15824 | 16468.89 | 1.126541e-06
| 299 | 150.1 | 9 | 6899 | 1.279963 | 16677.78 | 16344.78 | 88.09835 | 16457.78 | 1.127301e-06
| 300 | 150.1 | 9 | 6908 | 1.281633 | 16677.78 | 16344.78 | 88.09835 | 16457.78 | 1.127301e-06
| 301 | 160.2 | 18 | 6926 | 1.284972 | 8900 | 8567 | 46.17613 | 8680 | 2.137428e-06
| 302 | 160.2 | 18 | 6944 | 1.288312 | 8900 | 8567 | 46.17613 | 8680 | 2.137428e-06
| 303 | 160.2 | 18 | 6962 | 1.291651 | 8900 | 8567 | 46.17613 | 8680 | 2.137428e-06
| 304 | 160.1 | 18 | 6980 | 1.294991 | 8894.444 | 8561.444 | 46.14619 | 8674.444 | 2.138797e-06
| 305 | 160.2 | 18 | 6998 | 1.29833 | 8900 | 8567 | 46.17613 | 8680 | 2.137428e-06
| 306 | 160.2 | 18 | 7016 | 1.30167 | 8900 | 8567 | 46.17613 | 8680 | 2.137428e-06
| 307 | 160.2 | 18 | 7034 | 1.305009 | 8900 | 8567 | 46.17613 | 8680 | 2.137428e-06
| 308 | 160.2 | 18 | 7052 | 1.308349 | 8900 | 8567 | 46.17613 | 8680 | 2.137428e-06
| 309 | 160.2 | 18 | 7070 | 1.311688 | 8900 | 8567 | 46.17613 | 8680 | 2.137428e-06
| 310 | 160.2 | 17 | 7087 | 1.314842 | 9423.529 | 9090.529 | 48.99795 | 9203.529 | 2.015844e-06
| 311 | 160.2 | 17 | 7104 | 1.317996 | 9423.529 | 9090.529 | 48.99795 | 9203.529 | 2.015844e-06
| 312 | 160.2 | 17 | 7121 | 1.32115 | 9423.529 | 9090.529 | 48.99795 | 9203.529 | 2.015844e-06
| 313 | 160.2 | 17 | 7138 | 1.324304 | 9423.529 | 9090.529 | 48.99795 | 9203.529 | 2.015844e-06
| 314 | 160.2 | 17 | 7155 | 1.327458 | 9423.529 | 9090.529 | 48.99795 | 9203.529 | 2.015844e-06
| 315 | 160.2 | 17 | 7172 | 1.330612 | 9423.529 | 9090.529 | 48.99795 | 9203.529 | 2.015844e-06
| 316 | 160.2 | 17 | 7189 | 1.333766 | 9423.529 | 9090.529 | 48.99795 | 9203.529 | 2.015844e-06
| 317 | 160.2 | 17 | 7206 | 1.33692 | 9423.529 | 9090.529 | 48.99795 | 9203.529 | 2.015844e-06
| 318 | 160.2 | 17 | 7223 | 1.340074 | 9423.529 | 9090.529 | 48.99795 | 9203.529 | 2.015844e-06
| 319 | 160.2 | 17 | 7240 | 1.343228 | 9423.529 | 9090.529 | 48.99795 | 9203.529 | 2.015844e-06
| 320 | 160.2 | 17 | 7257 | 1.346382 | 9423.529 | 9090.529 | 48.99795 | 9203.529 | 2.015844e-06
| 321 | 160.2 | 17 | 7274 | 1.349536 | 9423.529 | 9090.529 | 48.99795 | 9203.529 | 2.015844e-06
| 322 | 160.2 | 17 | 7291 | 1.35269 | 9423.529 | 9090.529 | 48.99795 | 9203.529 | 2.015844e-06
| 323 | 160.2 | 17 | 7308 | 1.355844 | 9423.529 | 9090.529 | 48.99795 | 9203.529 | 2.015844e-06
| 324 | 160.2 | 17 | 7325 | 1.358998 | 9423.529 | 9090.529 | 48.99795 | 9203.529 | 2.015844e-06
| 325 | 160.2 | 17 | 7342 | 1.362152 | 9423.529 | 9090.529 | 48.99795 | 9203.529 | 2.015844e-06
| 326 | 160.2 | 17 | 7359 | 1.365306 | 9423.529 | 9090.529 | 48.99795 | 9203.529 | 2.015844e-06
| 327 | 160.2 | 17 | 7376 | 1.36846 | 9423.529 | 9090.529 | 48.99795 | 9203.529 | 2.015844e-06
| 328 | 160.2 | 17 | 7393 | 1.371614 | 9423.529 | 9090.529 | 48.99795 | 9203.529 | 2.015844e-06
| 329 | 160.2 | 17 | 7410 | 1.374768 | 9423.529 | 9090.529 | 48.99795 | 9203.529 | 2.015844e-06
| 330 | 160.2 | 17 | 7427 | 1.377922 | 9423.529 | 9090.529 | 48.99795 | 9203.529 | 2.015844e-06