## WET電導度計算用20230810
時間 TP面積 6160 |  | 出力電圧 (V) | NO1電流 (mA) | 積算電流 | 積算電流A/mm | 全体の抵抗 | WET塗膜の抵抗 （Ω） | WET塗膜の抵抗 （MΩ・㎟） | WET塗膜の抵抗（調整） | 電導度換算（厚さ0.1ミリ）
| 1 | 3.1 | 3 | 3 | 0.000487013 | 1033.333 | 700.3333 | 4.314053 | 0.0002 | 81.16883
| 2 | 10.7 | 13 | 16 | 0.002597403 | 823.0769 | 490.0769 | 3.018874 | 0.0002 | 81.16883
| 3 | 19 | 40 | 56 | 0.009090909 | 475 | 142 | 0.87472 | 0.0002 | 81.16883
| 4 | 26.6 | 73 | 129 | 0.02094156 | 364.3836 | 31.38356 | 0.1933227 | 0.0002 | 81.16883
| 5 | 36.6 | 123 | 252 | 0.04090909 | 297.561 | -35.43902 | -0.2183044 | 0.0002 | 81.16883
| 6 | 44.6 | 165 | 417 | 0.06769481 | 270.303 | -62.69697 | -0.3862133 | 0.0002 | 81.16883
| 7 | 52.4 | 208 | 625 | 0.101461 | 251.9231 | -81.07692 | -0.4994338 | 0.0002 | 81.16883
| 8 | 60.6 | 248 | 873 | 0.1417208 | 244.3548 | -88.64516 | -0.5460542 | 0.0002 | 81.16883
| 9 | 68.3 | 221 | 1094 | 0.1775974 | 309.0498 | -23.95023 | -0.1475334 | 0.0002 | 81.16883
| 10 | 78.3 | 99 | 1193 | 0.1936688 | 790.9091 | 457.9091 | 2.82072 | 0.0002 | 81.16883
| 11 | 86.4 | 64 | 1257 | 0.2040584 | 1350 | 1017 | 6.26472 | 0.0002 | 81.16883
| 12 | 94.3 | 56 | 1313 | 0.2131494 | 1683.929 | 1350.929 | 8.32172 | 1463.929 | 1.108918e-05
| 13 | 102.6 | 56 | 1369 | 0.2222403 | 1832.143 | 1499.143 | 9.23472 | 1612.143 | 1.006968e-05
| 14 | 110.1 | 56 | 1425 | 0.2313312 | 1966.071 | 1633.071 | 10.05972 | 1746.071 | 9.297309e-06
| 15 | 120.2 | 55 | 1480 | 0.2402597 | 2185.455 | 1852.455 | 11.41112 | 1965.455 | 8.259548e-06
| 16 | 128.2 | 54 | 1534 | 0.249026 | 2374.074 | 2041.074 | 12.57302 | 2154.074 | 7.536308e-06
| 17 | 136 | 53 | 1587 | 0.2576299 | 2566.038 | 2233.038 | 13.75551 | 2346.038 | 6.919653e-06
| 18 | 143.6 | 53 | 1640 | 0.2662338 | 2709.434 | 2376.434 | 14.63883 | 2489.434 | 6.521067e-06
| 19 | 153.4 | 53 | 1693 | 0.2748377 | 2894.34 | 2561.34 | 15.77785 | 2674.34 | 6.070196e-06
| 20 | 161.7 | 53 | 1746 | 0.2834416 | 3050.943 | 2717.943 | 16.74253 | 2830.943 | 5.734402e-06
| 21 | 169.4 | 54 | 1800 | 0.2922078 | 3137.037 | 2804.037 | 17.27287 | 2917.037 | 5.565156e-06
| 22 | 177.2 | 54 | 1854 | 0.300974 | 3281.481 | 2948.481 | 18.16265 | 3061.481 | 5.302585e-06
| 23 | 187.2 | 56 | 1910 | 0.3100649 | 3342.857 | 3009.857 | 18.54072 | 3122.857 | 5.19837e-06
| 24 | 195.2 | 60 | 1970 | 0.3198052 | 3253.333 | 2920.333 | 17.98925 | 3033.333 | 5.351791e-06
| 25 | 202.8 | 67 | 2037 | 0.3306818 | 3026.866 | 2693.866 | 16.59421 | 2806.866 | 5.783592e-06
| 26 | 211.1 | 82 | 2119 | 0.3439935 | 2574.39 | 2241.39 | 13.80696 | 2354.39 | 6.895104e-06
| 27 | 219.2 | 103 | 2222 | 0.3607143 | 2128.155 | 1795.155 | 11.05816 | 1908.155 | 8.507571e-06
| 28 | 228.6 | 134 | 2356 | 0.3824675 | 1705.97 | 1372.97 | 8.457496 | 1485.97 | 1.092469e-05
| 29 | 236.9 | 159 | 2515 | 0.4082792 | 1489.937 | 1156.937 | 7.126733 | 1269.937 | 1.278313e-05
| 30 | 244.6 | 174 | 2689 | 0.436526 | 1405.747 | 1072.747 | 6.608122 | 1185.747 | 1.369075e-05
| 31 | 250.4 | 170 | 2859 | 0.4641234 | 1472.941 | 1139.941 | 7.022038 | 1252.941 | 1.295653e-05
| 32 | 250.5 | 135 | 2994 | 0.486039 | 1855.556 | 1522.556 | 9.378942 | 1635.556 | 9.925536e-06
| 33 | 250.4 | 124 | 3118 | 0.5061688 | 2019.355 | 1686.355 | 10.38795 | 1799.355 | 9.021993e-06
| 34 | 250.4 | 121 | 3239 | 0.5258117 | 2069.421 | 1736.421 | 10.69636 | 1849.421 | 8.777754e-06
| 35 | 250.5 | 119 | 3358 | 0.5451299 | 2105.042 | 1772.042 | 10.91578 | 1885.042 | 8.611886e-06
| 36 | 250.5 | 116 | 3474 | 0.563961 | 2159.483 | 1826.483 | 11.25113 | 1939.483 | 8.370152e-06
| 37 | 250.4 | 111 | 3585 | 0.5819805 | 2255.856 | 1922.856 | 11.84479 | 2035.856 | 7.973927e-06
| 38 | 250.4 | 106 | 3691 | 0.5991883 | 2362.264 | 2029.264 | 12.50027 | 2142.264 | 7.577855e-06
| 39 | 250.5 | 100 | 3791 | 0.6154221 | 2505 | 2172 | 13.37952 | 2285 | 7.104493e-06
| 40 | 250.5 | 95 | 3886 | 0.6308442 | 2636.842 | 2303.842 | 14.19167 | 2416.842 | 6.716933e-06
| 41 | 250.5 | 90 | 3976 | 0.6454545 | 2783.333 | 2450.333 | 15.09405 | 2563.333 | 6.333069e-06
| 42 | 250.5 | 84 | 4060 | 0.6590909 | 2982.143 | 2649.143 | 16.31872 | 2762.143 | 5.877236e-06
| 43 | 250.5 | 80 | 4140 | 0.6720779 | 3131.25 | 2798.25 | 17.23722 | 2911.25 | 5.576219e-06
| 44 | 250.4 | 75 | 4215 | 0.6842532 | 3338.667 | 3005.667 | 18.51491 | 3118.667 | 5.205355e-06
| 45 | 250.4 | 71 | 4286 | 0.6957792 | 3526.761 | 3193.761 | 19.67357 | 3306.761 | 4.909266e-06
| 46 | 250.4 | 67 | 4353 | 0.7066558 | 3737.313 | 3404.313 | 20.97057 | 3517.313 | 4.615388e-06
| 47 | 250.4 | 63 | 4416 | 0.7168831 | 3974.603 | 3641.603 | 22.43228 | 3754.603 | 4.323697e-06
| 48 | 250.5 | 60 | 4476 | 0.7266234 | 4175 | 3842 | 23.66672 | 3955 | 4.104619e-06
| 49 | 250.4 | 57 | 4533 | 0.7358766 | 4392.982 | 4059.982 | 25.00949 | 4172.982 | 3.890207e-06
| 50 | 250.5 | 55 | 4588 | 0.7448052 | 4554.545 | 4221.545 | 26.00472 | 4334.545 | 3.745206e-06
| 51 | 250.5 | 53 | 4641 | 0.7534091 | 4726.415 | 4393.415 | 27.06344 | 4506.415 | 3.602368e-06
| 52 | 250.4 | 51 | 4692 | 0.7616883 | 4909.804 | 4576.804 | 28.19311 | 4689.804 | 3.461502e-06
| 53 | 250.5 | 49 | 4741 | 0.7696429 | 5112.245 | 4779.245 | 29.44015 | 4892.245 | 3.318265e-06
| 54 | 250.5 | 47 | 4788 | 0.7772727 | 5329.787 | 4996.787 | 30.78021 | 5109.787 | 3.176995e-06
| 55 | 250.5 | 45 | 4833 | 0.7845779 | 5566.667 | 5233.667 | 32.23939 | 5346.667 | 3.036241e-06
| 56 | 250.5 | 44 | 4877 | 0.7917208 | 5693.182 | 5360.182 | 33.01872 | 5473.182 | 2.966056e-06
| 57 | 250.4 | 43 | 4920 | 0.7987013 | 5823.256 | 5490.256 | 33.81998 | 5603.256 | 2.897202e-06
| 58 | 250.4 | 42 | 4962 | 0.8055195 | 5961.905 | 5628.905 | 34.67405 | 5741.905 | 2.827244e-06
| 59 | 250.4 | 40 | 5002 | 0.812013 | 6260 | 5927 | 36.51032 | 6040 | 2.68771e-06
| 60 | 250.4 | 39 | 5041 | 0.8183442 | 6420.513 | 6087.513 | 37.49908 | 6200.513 | 2.618133e-06
| 61 | 250.5 | 38 | 5079 | 0.824513 | 6592.105 | 6259.105 | 38.55609 | 6372.105 | 2.54763e-06
| 62 | 250.4 | 37 | 5116 | 0.8305195 | 6767.568 | 6434.568 | 39.63694 | 6547.568 | 2.479358e-06
| 63 | 250.4 | 36 | 5152 | 0.8363636 | 6955.556 | 6622.556 | 40.79494 | 6735.556 | 2.41016e-06
| 64 | 250.4 | 35 | 5187 | 0.8420455 | 7154.286 | 6821.286 | 42.01912 | 6934.286 | 2.341087e-06
| 65 | 250.4 | 35 | 5222 | 0.8477273 | 7154.286 | 6821.286 | 42.01912 | 6934.286 | 2.341087e-06
| 66 | 250.4 | 34 | 5256 | 0.8532468 | 7364.706 | 7031.706 | 43.31531 | 7144.706 | 2.272139e-06
| 67 | 250.5 | 33 | 5289 | 0.8586039 | 7590.909 | 7257.909 | 44.70872 | 7370.909 | 2.20241e-06
| 68 | 250.5 | 32 | 5321 | 0.8637987 | 7828.125 | 7495.125 | 46.16997 | 7608.125 | 2.133741e-06
| 69 | 250.4 | 32 | 5353 | 0.8689935 | 7825 | 7492 | 46.15072 | 7605 | 2.134618e-06
| 70 | 250.4 | 31 | 5384 | 0.874026 | 8077.419 | 7744.419 | 47.70562 | 7857.419 | 2.066043e-06
| 71 | 250.4 | 31 | 5415 | 0.8790584 | 8077.419 | 7744.419 | 47.70562 | 7857.419 | 2.066043e-06
| 72 | 250.5 | 30 | 5445 | 0.8839286 | 8350 | 8017 | 49.38472 | 8130 | 1.996773e-06
| 73 | 250.4 | 30 | 5475 | 0.8887987 | 8346.667 | 8013.667 | 49.36419 | 8126.667 | 1.997592e-06
| 74 | 250.4 | 29 | 5504 | 0.8935065 | 8634.483 | 8301.483 | 51.13713 | 8414.483 | 1.929265e-06
| 75 | 250.4 | 28 | 5532 | 0.8980519 | 8942.857 | 8609.857 | 53.03672 | 8722.857 | 1.861061e-06
| 76 | 250.4 | 28 | 5560 | 0.9025974 | 8942.857 | 8609.857 | 53.03672 | 8722.857 | 1.861061e-06
| 77 | 250.4 | 28 | 5588 | 0.9071429 | 8942.857 | 8609.857 | 53.03672 | 8722.857 | 1.861061e-06
| 78 | 250.5 | 27 | 5615 | 0.911526 | 9277.778 | 8944.778 | 55.09983 | 9057.778 | 1.792246e-06
| 79 | 250.4 | 27 | 5642 | 0.9159091 | 9274.074 | 8941.074 | 55.07702 | 9054.074 | 1.792979e-06
| 80 | 250.4 | 26 | 5668 | 0.9201299 | 9630.769 | 9297.769 | 57.27426 | 9410.769 | 1.72502e-06
| 81 | 250.5 | 26 | 5694 | 0.9243506 | 9634.615 | 9301.615 | 57.29795 | 9414.615 | 1.724315e-06
| 82 | 250.5 | 26 | 5720 | 0.9285714 | 9634.615 | 9301.615 | 57.29795 | 9414.615 | 1.724315e-06
| 83 | 250.5 | 25 | 5745 | 0.9326299 | 10020 | 9687 | 59.67192 | 9800 | 1.656507e-06
| 84 | 250.4 | 25 | 5770 | 0.9366883 | 10016 | 9683 | 59.64728 | 9796 | 1.657183e-06
| 85 | 250.5 | 24 | 5794 | 0.9405844 | 10437.5 | 10104.5 | 62.24372 | 10217.5 | 1.58882e-06
| 86 | 250.5 | 24 | 5818 | 0.9444805 | 10437.5 | 10104.5 | 62.24372 | 10217.5 | 1.58882e-06
| 87 | 250.4 | 24 | 5842 | 0.9483766 | 10433.33 | 10100.33 | 62.21805 | 10213.33 | 1.589468e-06
| 88 | 250.4 | 24 | 5866 | 0.9522727 | 10433.33 | 10100.33 | 62.21805 | 10213.33 | 1.589468e-06
| 89 | 250.4 | 24 | 5890 | 0.9561688 | 10433.33 | 10100.33 | 62.21805 | 10213.33 | 1.589468e-06
| 90 | 250.4 | 23 | 5913 | 0.9599026 | 10886.96 | 10553.96 | 65.01237 | 10666.96 | 1.521874e-06
| 91 | 250.4 | 23 | 5936 | 0.9636364 | 10886.96 | 10553.96 | 65.01237 | 10666.96 | 1.521874e-06
| 92 | 250.4 | 23 | 5959 | 0.9673701 | 10886.96 | 10553.96 | 65.01237 | 10666.96 | 1.521874e-06
| 93 | 250.5 | 23 | 5982 | 0.9711039 | 10891.3 | 10558.3 | 65.03915 | 10671.3 | 1.521254e-06
| 94 | 250.4 | 22 | 6004 | 0.9746753 | 11381.82 | 11048.82 | 68.06072 | 11161.82 | 1.454402e-06
| 95 | 250.4 | 22 | 6026 | 0.9782468 | 11381.82 | 11048.82 | 68.06072 | 11161.82 | 1.454402e-06
| 96 | 250.4 | 22 | 6048 | 0.9818182 | 11381.82 | 11048.82 | 68.06072 | 11161.82 | 1.454402e-06
| 97 | 250.5 | 22 | 6070 | 0.9853896 | 11386.36 | 11053.36 | 68.08872 | 11166.36 | 1.45381e-06
| 98 | 250.4 | 21 | 6091 | 0.9887987 | 11923.81 | 11590.81 | 71.39939 | 11703.81 | 1.38705e-06
| 99 | 250.4 | 21 | 6112 | 0.9922078 | 11923.81 | 11590.81 | 71.39939 | 11703.81 | 1.38705e-06
| 100 | 250.5 | 21 | 6133 | 0.9956169 | 11928.57 | 11595.57 | 71.42872 | 11708.57 | 1.386486e-06
| 101 | 250.4 | 21 | 6154 | 0.999026 | 11923.81 | 11590.81 | 71.39939 | 11703.81 | 1.38705e-06
| 102 | 250.5 | 21 | 6175 | 1.002435 | 11928.57 | 11595.57 | 71.42872 | 11708.57 | 1.386486e-06
| 103 | 250.4 | 21 | 6196 | 1.005844 | 11923.81 | 11590.81 | 71.39939 | 11703.81 | 1.38705e-06
| 104 | 250.4 | 21 | 6217 | 1.009253 | 11923.81 | 11590.81 | 71.39939 | 11703.81 | 1.38705e-06
| 105 | 250.5 | 20 | 6237 | 1.0125 | 12525 | 12192 | 75.10272 | 12305 | 1.319282e-06
| 106 | 250.5 | 20 | 6257 | 1.015747 | 12525 | 12192 | 75.10272 | 12305 | 1.319282e-06
| 107 | 250.4 | 20 | 6277 | 1.018994 | 12520 | 12187 | 75.07192 | 12300 | 1.319818e-06
| 108 | 250.5 | 20 | 6297 | 1.02224 | 12525 | 12192 | 75.10272 | 12305 | 1.319282e-06
| 109 | 250.5 | 20 | 6317 | 1.025487 | 12525 | 12192 | 75.10272 | 12305 | 1.319282e-06
| 110 | 250.4 | 20 | 6337 | 1.028734 | 12520 | 12187 | 75.07192 | 12300 | 1.319818e-06
| 111 | 250.5 | 20 | 6357 | 1.031981 | 12525 | 12192 | 75.10272 | 12305 | 1.319282e-06
| 112 | 250.5 | 20 | 6377 | 1.035227 | 12525 | 12192 | 75.10272 | 12305 | 1.319282e-06
| 113 | 250.4 | 19 | 6396 | 1.038312 | 13178.95 | 12845.95 | 79.13104 | 12958.95 | 1.252707e-06
| 114 | 250.5 | 19 | 6415 | 1.041396 | 13184.21 | 12851.21 | 79.16346 | 12964.21 | 1.252199e-06
| 115 | 250.5 | 19 | 6434 | 1.044481 | 13184.21 | 12851.21 | 79.16346 | 12964.21 | 1.252199e-06
| 116 | 250.4 | 19 | 6453 | 1.047565 | 13178.95 | 12845.95 | 79.13104 | 12958.95 | 1.252707e-06
| 117 | 250.5 | 19 | 6472 | 1.050649 | 13184.21 | 12851.21 | 79.16346 | 12964.21 | 1.252199e-06
| 118 | 250.4 | 19 | 6491 | 1.053734 | 13178.95 | 12845.95 | 79.13104 | 12958.95 | 1.252707e-06
| 119 | 250.5 | 19 | 6510 | 1.056818 | 13184.21 | 12851.21 | 79.16346 | 12964.21 | 1.252199e-06
| 120 | 250.5 | 19 | 6529 | 1.059903 | 13184.21 | 12851.21 | 79.16346 | 12964.21 | 1.252199e-06
| 121 | 250.5 | 18 | 6547 | 1.062825 | 13916.67 | 13583.67 | 83.67539 | 13696.67 | 1.185235e-06
| 122 | 250.4 | 18 | 6565 | 1.065747 | 13911.11 | 13578.11 | 83.64116 | 13691.11 | 1.185716e-06
| 123 | 250.5 | 18 | 6583 | 1.068669 | 13916.67 | 13583.67 | 83.67539 | 13696.67 | 1.185235e-06
| 124 | 250.4 | 18 | 6601 | 1.071591 | 13911.11 | 13578.11 | 83.64116 | 13691.11 | 1.185716e-06
| 125 | 250.5 | 18 | 6619 | 1.074513 | 13916.67 | 13583.67 | 83.67539 | 13696.67 | 1.185235e-06
| 126 | 250.4 | 18 | 6637 | 1.077435 | 13911.11 | 13578.11 | 83.64116 | 13691.11 | 1.185716e-06
| 127 | 250.5 | 18 | 6655 | 1.080357 | 13916.67 | 13583.67 | 83.67539 | 13696.67 | 1.185235e-06
| 128 | 250.5 | 18 | 6673 | 1.083279 | 13916.67 | 13583.67 | 83.67539 | 13696.67 | 1.185235e-06
| 129 | 250.4 | 17 | 6690 | 1.086039 | 14729.41 | 14396.41 | 88.6819 | 14509.41 | 1.118844e-06
| 130 | 250.4 | 17 | 6707 | 1.088799 | 14729.41 | 14396.41 | 88.6819 | 14509.41 | 1.118844e-06
| 131 | 250.4 | 17 | 6724 | 1.091558 | 14729.41 | 14396.41 | 88.6819 | 14509.41 | 1.118844e-06
| 132 | 250.4 | 17 | 6741 | 1.094318 | 14729.41 | 14396.41 | 88.6819 | 14509.41 | 1.118844e-06
| 133 | 250.4 | 17 | 6758 | 1.097078 | 14729.41 | 14396.41 | 88.6819 | 14509.41 | 1.118844e-06
| 134 | 250.4 | 17 | 6775 | 1.099838 | 14729.41 | 14396.41 | 88.6819 | 14509.41 | 1.118844e-06
| 135 | 250.4 | 17 | 6792 | 1.102597 | 14729.41 | 14396.41 | 88.6819 | 14509.41 | 1.118844e-06
| 136 | 250.4 | 17 | 6809 | 1.105357 | 14729.41 | 14396.41 | 88.6819 | 14509.41 | 1.118844e-06
| 137 | 250.4 | 17 | 6826 | 1.108117 | 14729.41 | 14396.41 | 88.6819 | 14509.41 | 1.118844e-06
| 138 | 250.4 | 17 | 6843 | 1.110877 | 14729.41 | 14396.41 | 88.6819 | 14509.41 | 1.118844e-06
| 139 | 250.4 | 17 | 6860 | 1.113636 | 14729.41 | 14396.41 | 88.6819 | 14509.41 | 1.118844e-06
| 140 | 250.4 | 17 | 6877 | 1.116396 | 14729.41 | 14396.41 | 88.6819 | 14509.41 | 1.118844e-06
| 141 | 250.5 | 17 | 6894 | 1.119156 | 14735.29 | 14402.29 | 88.71813 | 14515.29 | 1.11839e-06
| 142 | 250.4 | 17 | 6911 | 1.121916 | 14729.41 | 14396.41 | 88.6819 | 14509.41 | 1.118844e-06
| 143 | 250.5 | 16 | 6927 | 1.124513 | 15656.25 | 15323.25 | 94.39122 | 15436.25 | 1.051665e-06
| 144 | 250.4 | 16 | 6943 | 1.12711 | 15650 | 15317 | 94.35272 | 15430 | 1.052091e-06
| 145 | 250.5 | 16 | 6959 | 1.129708 | 15656.25 | 15323.25 | 94.39122 | 15436.25 | 1.051665e-06
| 146 | 250.4 | 16 | 6975 | 1.132305 | 15650 | 15317 | 94.35272 | 15430 | 1.052091e-06
| 147 | 250.4 | 16 | 6991 | 1.134903 | 15650 | 15317 | 94.35272 | 15430 | 1.052091e-06
| 148 | 250.4 | 16 | 7007 | 1.1375 | 15650 | 15317 | 94.35272 | 15430 | 1.052091e-06
| 149 | 250.5 | 16 | 7023 | 1.140097 | 15656.25 | 15323.25 | 94.39122 | 15436.25 | 1.051665e-06
| 150 | 250.5 | 16 | 7039 | 1.142695 | 15656.25 | 15323.25 | 94.39122 | 15436.25 | 1.051665e-06
| 151 | 250.5 | 16 | 7055 | 1.145292 | 15656.25 | 15323.25 | 94.39122 | 15436.25 | 1.051665e-06
| 152 | 250.4 | 16 | 7071 | 1.14789 | 15650 | 15317 | 94.35272 | 15430 | 1.052091e-06
| 153 | 250.4 | 16 | 7087 | 1.150487 | 15650 | 15317 | 94.35272 | 15430 | 1.052091e-06
| 154 | 250.4 | 16 | 7103 | 1.153084 | 15650 | 15317 | 94.35272 | 15430 | 1.052091e-06
| 155 | 250.4 | 16 | 7119 | 1.155682 | 15650 | 15317 | 94.35272 | 15430 | 1.052091e-06
| 156 | 250.4 | 16 | 7135 | 1.158279 | 15650 | 15317 | 94.35272 | 15430 | 1.052091e-06
| 157 | 250.4 | 16 | 7151 | 1.160877 | 15650 | 15317 | 94.35272 | 15430 | 1.052091e-06
| 158 | 250.5 | 16 | 7167 | 1.163474 | 15656.25 | 15323.25 | 94.39122 | 15436.25 | 1.051665e-06
| 159 | 250.4 | 16 | 7183 | 1.166071 | 15650 | 15317 | 94.35272 | 15430 | 1.052091e-06
| 160 | 250.4 | 16 | 7199 | 1.168669 | 15650 | 15317 | 94.35272 | 15430 | 1.052091e-06
| 161 | 250.5 | 16 | 7215 | 1.171266 | 15656.25 | 15323.25 | 94.39122 | 15436.25 | 1.051665e-06
| 162 | 250.4 | 15 | 7230 | 1.173701 | 16693.33 | 16360.33 | 100.7797 | 16473.33 | 9.854573e-07
| 163 | 250.4 | 15 | 7245 | 1.176136 | 16693.33 | 16360.33 | 100.7797 | 16473.33 | 9.854573e-07
| 164 | 250.5 | 15 | 7260 | 1.178571 | 16700 | 16367 | 100.82072 | 16480 | 9.850586e-07
| 165 | 250.4 | 15 | 7275 | 1.181006 | 16693.33 | 16360.33 | 100.7797 | 16473.33 | 9.854573e-07
| 166 | 250.4 | 15 | 7290 | 1.183442 | 16693.33 | 16360.33 | 100.7797 | 16473.33 | 9.854573e-07
| 167 | 250.4 | 15 | 7305 | 1.185877 | 16693.33 | 16360.33 | 100.7797 | 16473.33 | 9.854573e-07
| 168 | 250.4 | 15 | 7320 | 1.188312 | 16693.33 | 16360.33 | 100.7797 | 16473.33 | 9.854573e-07
| 169 | 250.4 | 15 | 7335 | 1.190747 | 16693.33 | 16360.33 | 100.7797 | 16473.33 | 9.854573e-07
| 170 | 250.4 | 15 | 7350 | 1.193182 | 16693.33 | 16360.33 | 100.7797 | 16473.33 | 9.854573e-07
| 171 | 250.5 | 15 | 7365 | 1.195617 | 16700 | 16367 | 100.82072 | 16480 | 9.850586e-07
| 172 | 250.4 | 15 | 7380 | 1.198052 | 16693.33 | 16360.33 | 100.7797 | 16473.33 | 9.854573e-07
| 173 | 250.4 | 15 | 7395 | 1.200487 | 16693.33 | 16360.33 | 100.7797 | 16473.33 | 9.854573e-07
| 174 | 250.5 | 15 | 7410 | 1.202922 | 16700 | 16367 | 100.82072 | 16480 | 9.850586e-07
| 175 | 250.4 | 15 | 7425 | 1.205357 | 16693.33 | 16360.33 | 100.7797 | 16473.33 | 9.854573e-07
| 176 | 250.4 | 15 | 7440 | 1.207792 | 16693.33 | 16360.33 | 100.7797 | 16473.33 | 9.854573e-07
| 177 | 250.4 | 15 | 7455 | 1.210227 | 16693.33 | 16360.33 | 100.7797 | 16473.33 | 9.854573e-07
| 178 | 250.5 | 15 | 7470 | 1.212662 | 16700 | 16367 | 100.82072 | 16480 | 9.850586e-07
| 179 | 250.4 | 15 | 7485 | 1.215097 | 16693.33 | 16360.33 | 100.7797 | 16473.33 | 9.854573e-07
| 180 | 250.5 | 15 | 7500 | 1.217532 | 16700 | 16367 | 100.82072 | 16480 | 9.850586e-07
| 181 | 250.4 | 15 | 7515 | 1.219968 | 16693.33 | 16360.33 | 100.7797 | 16473.33 | 9.854573e-07
| 182 | 250.5 | 15 | 7530 | 1.222403 | 16700 | 16367 | 100.82072 | 16480 | 9.850586e-07
| 183 | 250.4 | 15 | 7545 | 1.224838 | 16693.33 | 16360.33 | 100.7797 | 16473.33 | 9.854573e-07
| 184 | 250.4 | 15 | 7560 | 1.227273 | 16693.33 | 16360.33 | 100.7797 | 16473.33 | 9.854573e-07
| 185 | 250.4 | 15 | 7575 | 1.229708 | 16693.33 | 16360.33 | 100.7797 | 16473.33 | 9.854573e-07
| 186 | 250.4 | 15 | 7590 | 1.232143 | 16693.33 | 16360.33 | 100.7797 | 16473.33 | 9.854573e-07
| 187 | 250.4 | 14 | 7604 | 1.234416 | 17885.71 | 17552.71 | 108.12472 | 17665.71 | 9.18942e-07
| 188 | 250.4 | 14 | 7618 | 1.236688 | 17885.71 | 17552.71 | 108.12472 | 17665.71 | 9.18942e-07
| 189 | 250.4 | 15 | 7633 | 1.239123 | 16693.33 | 16360.33 | 100.7797 | 16473.33 | 9.854573e-07
| 190 | 250.5 | 14 | 7647 | 1.241396 | 17892.86 | 17559.86 | 108.16872 | 17672.86 | 9.185706e-07
| 191 | 250.4 | 14 | 7661 | 1.243669 | 17885.71 | 17552.71 | 108.12472 | 17665.71 | 9.18942e-07
| 192 | 250.4 | 14 | 7675 | 1.245942 | 17885.71 | 17552.71 | 108.12472 | 17665.71 | 9.18942e-07
| 193 | 250.5 | 14 | 7689 | 1.248214 | 17892.86 | 17559.86 | 108.16872 | 17672.86 | 9.185706e-07
| 194 | 250.5 | 14 | 7703 | 1.250487 | 17892.86 | 17559.86 | 108.16872 | 17672.86 | 9.185706e-07
| 195 | 250.5 | 14 | 7717 | 1.25276 | 17892.86 | 17559.86 | 108.16872 | 17672.86 | 9.185706e-07
| 196 | 250.5 | 14 | 7731 | 1.255032 | 17892.86 | 17559.86 | 108.16872 | 17672.86 | 9.185706e-07
| 197 | 250.5 | 14 | 7745 | 1.257305 | 17892.86 | 17559.86 | 108.16872 | 17672.86 | 9.185706e-07
| 198 | 250.4 | 14 | 7759 | 1.259578 | 17885.71 | 17552.71 | 108.12472 | 17665.71 | 9.18942e-07
| 199 | 250.4 | 14 | 7773 | 1.261851 | 17885.71 | 17552.71 | 108.12472 | 17665.71 | 9.18942e-07
| 200 | 250.5 | 14 | 7787 | 1.264123 | 17892.86 | 17559.86 | 108.16872 | 17672.86 | 9.185706e-07
| 201 | 250.4 | 14 | 7801 | 1.266396 | 17885.71 | 17552.71 | 108.12472 | 17665.71 | 9.18942e-07
| 202 | 250.4 | 14 | 7815 | 1.268669 | 17885.71 | 17552.71 | 108.12472 | 17665.71 | 9.18942e-07
| 203 | 250.5 | 14 | 7829 | 1.270942 | 17892.86 | 17559.86 | 108.16872 | 17672.86 | 9.185706e-07
| 204 | 250.5 | 14 | 7843 | 1.273214 | 17892.86 | 17559.86 | 108.16872 | 17672.86 | 9.185706e-07
| 205 | 250.4 | 14 | 7857 | 1.275487 | 17885.71 | 17552.71 | 108.12472 | 17665.71 | 9.18942e-07
| 206 | 250.4 | 14 | 7871 | 1.27776 | 17885.71 | 17552.71 | 108.12472 | 17665.71 | 9.18942e-07
| 207 | 250.5 | 14 | 7885 | 1.280032 | 17892.86 | 17559.86 | 108.16872 | 17672.86 | 9.185706e-07
| 208 | 250.5 | 14 | 7899 | 1.282305 | 17892.86 | 17559.86 | 108.16872 | 17672.86 | 9.185706e-07
| 209 | 250.4 | 13 | 7912 | 1.284416 | 19261.54 | 18928.54 | 116.5998 | 19041.54 | 8.525449e-07
| 210 | 250.4 | 14 | 7926 | 1.286688 | 17885.71 | 17552.71 | 108.12472 | 17665.71 | 9.18942e-07
| 211 | 250.5 | 14 | 7940 | 1.288961 | 17892.86 | 17559.86 | 108.16872 | 17672.86 | 9.185706e-07
| 212 | 250.4 | 13 | 7953 | 1.291071 | 19261.54 | 18928.54 | 116.5998 | 19041.54 | 8.525449e-07
| 213 | 250.4 | 13 | 7966 | 1.293182 | 19261.54 | 18928.54 | 116.5998 | 19041.54 | 8.525449e-07
| 214 | 250.4 | 13 | 7979 | 1.295292 | 19261.54 | 18928.54 | 116.5998 | 19041.54 | 8.525449e-07
| 215 | 250.4 | 13 | 7992 | 1.297403 | 19261.54 | 18928.54 | 116.5998 | 19041.54 | 8.525449e-07
| 216 | 250.5 | 13 | 8005 | 1.299513 | 19269.23 | 18936.23 | 116.6472 | 19049.23 | 8.522006e-07
| 217 | 250.4 | 13 | 8018 | 1.301623 | 19261.54 | 18928.54 | 116.5998 | 19041.54 | 8.525449e-07
| 218 | 250.5 | 13 | 8031 | 1.303734 | 19269.23 | 18936.23 | 116.6472 | 19049.23 | 8.522006e-07
| 219 | 250.4 | 13 | 8044 | 1.305844 | 19261.54 | 18928.54 | 116.5998 | 19041.54 | 8.525449e-07
| 220 | 250.4 | 13 | 8057 | 1.307955 | 19261.54 | 18928.54 | 116.5998 | 19041.54 | 8.525449e-07
| 221 | 250.5 | 13 | 8070 | 1.310065 | 19269.23 | 18936.23 | 116.6472 | 19049.23 | 8.522006e-07
| 222 | 250.4 | 13 | 8083 | 1.312175 | 19261.54 | 18928.54 | 116.5998 | 19041.54 | 8.525449e-07
| 223 | 250.5 | 13 | 8096 | 1.314286 | 19269.23 | 18936.23 | 116.6472 | 19049.23 | 8.522006e-07
| 224 | 250.4 | 13 | 8109 | 1.316396 | 19261.54 | 18928.54 | 116.5998 | 19041.54 | 8.525449e-07
| 225 | 250.5 | 13 | 8122 | 1.318506 | 19269.23 | 18936.23 | 116.6472 | 19049.23 | 8.522006e-07
| 226 | 250.4 | 13 | 8135 | 1.320617 | 19261.54 | 18928.54 | 116.5998 | 19041.54 | 8.525449e-07
| 227 | 250.5 | 13 | 8148 | 1.322727 | 19269.23 | 18936.23 | 116.6472 | 19049.23 | 8.522006e-07
| 228 | 250.5 | 13 | 8161 | 1.324838 | 19269.23 | 18936.23 | 116.6472 | 19049.23 | 8.522006e-07
| 229 | 250.5 | 13 | 8174 | 1.326948 | 19269.23 | 18936.23 | 116.6472 | 19049.23 | 8.522006e-07
| 230 | 250.4 | 13 | 8187 | 1.329058 | 19261.54 | 18928.54 | 116.5998 | 19041.54 | 8.525449e-07
| 231 | 250.4 | 13 | 8200 | 1.331169 | 19261.54 | 18928.54 | 116.5998 | 19041.54 | 8.525449e-07
| 232 | 250.4 | 13 | 8213 | 1.333279 | 19261.54 | 18928.54 | 116.5998 | 19041.54 | 8.525449e-07
| 233 | 250.5 | 13 | 8226 | 1.33539 | 19269.23 | 18936.23 | 116.6472 | 19049.23 | 8.522006e-07
| 234 | 250.4 | 13 | 8239 | 1.3375 | 19261.54 | 18928.54 | 116.5998 | 19041.54 | 8.525449e-07
| 235 | 250.4 | 13 | 8252 | 1.33961 | 19261.54 | 18928.54 | 116.5998 | 19041.54 | 8.525449e-07
| 236 | 250.4 | 13 | 8265 | 1.341721 | 19261.54 | 18928.54 | 116.5998 | 19041.54 | 8.525449e-07
| 237 | 250.5 | 13 | 8278 | 1.343831 | 19269.23 | 18936.23 | 116.6472 | 19049.23 | 8.522006e-07
| 238 | 250.4 | 13 | 8291 | 1.345942 | 19261.54 | 18928.54 | 116.5998 | 19041.54 | 8.525449e-07
| 239 | 250.4 | 13 | 8304 | 1.348052 | 19261.54 | 18928.54 | 116.5998 | 19041.54 | 8.525449e-07
| 240 | 250.4 | 13 | 8317 | 1.350162 | 19261.54 | 18928.54 | 116.5998 | 19041.54 | 8.525449e-07
| 241 | 250.4 | 13 | 8330 | 1.352273 | 19261.54 | 18928.54 | 116.5998 | 19041.54 | 8.525449e-07
| 242 | 250.5 | 13 | 8343 | 1.354383 | 19269.23 | 18936.23 | 116.6472 | 19049.23 | 8.522006e-07
| 243 | 250.5 | 13 | 8356 | 1.356494 | 19269.23 | 18936.23 | 116.6472 | 19049.23 | 8.522006e-07
| 244 | 250.5 | 13 | 8369 | 1.358604 | 19269.23 | 18936.23 | 116.6472 | 19049.23 | 8.522006e-07
| 245 | 250.5 | 13 | 8382 | 1.360714 | 19269.23 | 18936.23 | 116.6472 | 19049.23 | 8.522006e-07
| 246 | 250.5 | 13 | 8395 | 1.362825 | 19269.23 | 18936.23 | 116.6472 | 19049.23 | 8.522006e-07
| 247 | 250.4 | 13 | 8408 | 1.364935 | 19261.54 | 18928.54 | 116.5998 | 19041.54 | 8.525449e-07
| 248 | 250.4 | 13 | 8421 | 1.367045 | 19261.54 | 18928.54 | 116.5998 | 19041.54 | 8.525449e-07
| 249 | 250.4 | 13 | 8434 | 1.369156 | 19261.54 | 18928.54 | 116.5998 | 19041.54 | 8.525449e-07
| 250 | 250.4 | 13 | 8447 | 1.371266 | 19261.54 | 18928.54 | 116.5998 | 19041.54 | 8.525449e-07
| 251 | 250.5 | 13 | 8460 | 1.373377 | 19269.23 | 18936.23 | 116.6472 | 19049.23 | 8.522006e-07
| 252 | 250.4 | 12 | 8472 | 1.375325 | 20866.67 | 20533.67 | 126.4874 | 20646.67 | 7.862657e-07
| 253 | 250.4 | 12 | 8484 | 1.377273 | 20866.67 | 20533.67 | 126.4874 | 20646.67 | 7.862657e-07
| 254 | 250.4 | 12 | 8496 | 1.379221 | 20866.67 | 20533.67 | 126.4874 | 20646.67 | 7.862657e-07
| 255 | 250.4 | 12 | 8508 | 1.381169 | 20866.67 | 20533.67 | 126.4874 | 20646.67 | 7.862657e-07
| 256 | 250.4 | 13 | 8521 | 1.383279 | 19261.54 | 18928.54 | 116.5998 | 19041.54 | 8.525449e-07
| 257 | 250.4 | 12 | 8533 | 1.385227 | 20866.67 | 20533.67 | 126.4874 | 20646.67 | 7.862657e-07
| 258 | 250.4 | 12 | 8545 | 1.387175 | 20866.67 | 20533.67 | 126.4874 | 20646.67 | 7.862657e-07
| 259 | 250.4 | 12 | 8557 | 1.389123 | 20866.67 | 20533.67 | 126.4874 | 20646.67 | 7.862657e-07
| 260 | 250.5 | 12 | 8569 | 1.391071 | 20875 | 20542 | 126.53872 | 20655 | 7.859485e-07
| 261 | 250.5 | 12 | 8581 | 1.393019 | 20875 | 20542 | 126.53872 | 20655 | 7.859485e-07
| 262 | 250.5 | 12 | 8593 | 1.394968 | 20875 | 20542 | 126.53872 | 20655 | 7.859485e-07
| 263 | 250.5 | 12 | 8605 | 1.396916 | 20875 | 20542 | 126.53872 | 20655 | 7.859485e-07
| 264 | 250.4 | 12 | 8617 | 1.398864 | 20866.67 | 20533.67 | 126.4874 | 20646.67 | 7.862657e-07
| 265 | 250.4 | 12 | 8629 | 1.400812 | 20866.67 | 20533.67 | 126.4874 | 20646.67 | 7.862657e-07
| 266 | 250.4 | 12 | 8641 | 1.40276 | 20866.67 | 20533.67 | 126.4874 | 20646.67 | 7.862657e-07
| 267 | 250.4 | 12 | 8653 | 1.404708 | 20866.67 | 20533.67 | 126.4874 | 20646.67 | 7.862657e-07
| 268 | 250.5 | 12 | 8665 | 1.406656 | 20875 | 20542 | 126.53872 | 20655 | 7.859485e-07
| 269 | 250.4 | 12 | 8677 | 1.408604 | 20866.67 | 20533.67 | 126.4874 | 20646.67 | 7.862657e-07
| 270 | 250.4 | 12 | 8689 | 1.410552 | 20866.67 | 20533.67 | 126.4874 | 20646.67 | 7.862657e-07
| 271 | 250.4 | 12 | 8701 | 1.4125 | 20866.67 | 20533.67 | 126.4874 | 20646.67 | 7.862657e-07
| 272 | 250.4 | 12 | 8713 | 1.414448 | 20866.67 | 20533.67 | 126.4874 | 20646.67 | 7.862657e-07
| 273 | 250.4 | 12 | 8725 | 1.416396 | 20866.67 | 20533.67 | 126.4874 | 20646.67 | 7.862657e-07
| 274 | 250.5 | 12 | 8737 | 1.418344 | 20875 | 20542 | 126.53872 | 20655 | 7.859485e-07
| 275 | 250.4 | 12 | 8749 | 1.420292 | 20866.67 | 20533.67 | 126.4874 | 20646.67 | 7.862657e-07
| 276 | 250.4 | 12 | 8761 | 1.42224 | 20866.67 | 20533.67 | 126.4874 | 20646.67 | 7.862657e-07
| 277 | 250.4 | 12 | 8773 | 1.424188 | 20866.67 | 20533.67 | 126.4874 | 20646.67 | 7.862657e-07
| 278 | 250.4 | 12 | 8785 | 1.426136 | 20866.67 | 20533.67 | 126.4874 | 20646.67 | 7.862657e-07
| 279 | 250.4 | 12 | 8797 | 1.428084 | 20866.67 | 20533.67 | 126.4874 | 20646.67 | 7.862657e-07
| 280 | 250.4 | 12 | 8809 | 1.430032 | 20866.67 | 20533.67 | 126.4874 | 20646.67 | 7.862657e-07
| 281 | 250.4 | 12 | 8821 | 1.431981 | 20866.67 | 20533.67 | 126.4874 | 20646.67 | 7.862657e-07
| 282 | 250.5 | 12 | 8833 | 1.433929 | 20875 | 20542 | 126.53872 | 20655 | 7.859485e-07
| 283 | 250.4 | 12 | 8845 | 1.435877 | 20866.67 | 20533.67 | 126.4874 | 20646.67 | 7.862657e-07
| 284 | 250.4 | 12 | 8857 | 1.437825 | 20866.67 | 20533.67 | 126.4874 | 20646.67 | 7.862657e-07
| 285 | 250.5 | 12 | 8869 | 1.439773 | 20875 | 20542 | 126.53872 | 20655 | 7.859485e-07
| 286 | 250.4 | 12 | 8881 | 1.441721 | 20866.67 | 20533.67 | 126.4874 | 20646.67 | 7.862657e-07
| 287 | 250.4 | 12 | 8893 | 1.443669 | 20866.67 | 20533.67 | 126.4874 | 20646.67 | 7.862657e-07
| 288 | 250.4 | 12 | 8905 | 1.445617 | 20866.67 | 20533.67 | 126.4874 | 20646.67 | 7.862657e-07
| 289 | 250.4 | 12 | 8917 | 1.447565 | 20866.67 | 20533.67 | 126.4874 | 20646.67 | 7.862657e-07
| 290 | 250.4 | 12 | 8929 | 1.449513 | 20866.67 | 20533.67 | 126.4874 | 20646.67 | 7.862657e-07
| 291 | 250.5 | 12 | 8941 | 1.451461 | 20875 | 20542 | 126.53872 | 20655 | 7.859485e-07
| 292 | 250.4 | 12 | 8953 | 1.453409 | 20866.67 | 20533.67 | 126.4874 | 20646.67 | 7.862657e-07
| 293 | 250.4 | 12 | 8965 | 1.455357 | 20866.67 | 20533.67 | 126.4874 | 20646.67 | 7.862657e-07
| 294 | 250.4 | 12 | 8977 | 1.457305 | 20866.67 | 20533.67 | 126.4874 | 20646.67 | 7.862657e-07
| 295 | 250.4 | 12 | 8989 | 1.459253 | 20866.67 | 20533.67 | 126.4874 | 20646.67 | 7.862657e-07
| 296 | 250.4 | 12 | 9001 | 1.461201 | 20866.67 | 20533.67 | 126.4874 | 20646.67 | 7.862657e-07
| 297 | 250.4 | 12 | 9013 | 1.463149 | 20866.67 | 20533.67 | 126.4874 | 20646.67 | 7.862657e-07
| 298 | 250.5 | 12 | 9025 | 1.465097 | 20875 | 20542 | 126.53872 | 20655 | 7.859485e-07
| 299 | 250.4 | 12 | 9037 | 1.467045 | 20866.67 | 20533.67 | 126.4874 | 20646.67 | 7.862657e-07
| 300 | 250.4 | 12 | 9049 | 1.468994 | 20866.67 | 20533.67 | 126.4874 | 20646.67 | 7.862657e-07
| 301 | 160.2 | 21 | 9070 | 1.472403 | 7628.571 | 7295.571 | 44.94072 | 7408.571 | 2.191214e-06
| 302 | 160.2 | 21 | 9091 | 1.475812 | 7628.571 | 7295.571 | 44.94072 | 7408.571 | 2.191214e-06
| 303 | 160.2 | 21 | 9112 | 1.479221 | 7628.571 | 7295.571 | 44.94072 | 7408.571 | 2.191214e-06
| 304 | 160.2 | 21 | 9133 | 1.48263 | 7628.571 | 7295.571 | 44.94072 | 7408.571 | 2.191214e-06
| 305 | 160.2 | 21 | 9154 | 1.486039 | 7628.571 | 7295.571 | 44.94072 | 7408.571 | 2.191214e-06
| 306 | 160.2 | 21 | 9175 | 1.489448 | 7628.571 | 7295.571 | 44.94072 | 7408.571 | 2.191214e-06
| 307 | 160.2 | 21 | 9196 | 1.492857 | 7628.571 | 7295.571 | 44.94072 | 7408.571 | 2.191214e-06
| 308 | 160.2 | 21 | 9217 | 1.496266 | 7628.571 | 7295.571 | 44.94072 | 7408.571 | 2.191214e-06
| 309 | 160.2 | 21 | 9238 | 1.499675 | 7628.571 | 7295.571 | 44.94072 | 7408.571 | 2.191214e-06
| 310 | 160.2 | 21 | 9259 | 1.503084 | 7628.571 | 7295.571 | 44.94072 | 7408.571 | 2.191214e-06
| 311 | 160.2 | 21 | 9280 | 1.506494 | 7628.571 | 7295.571 | 44.94072 | 7408.571 | 2.191214e-06
| 312 | 160.2 | 21 | 9301 | 1.509903 | 7628.571 | 7295.571 | 44.94072 | 7408.571 | 2.191214e-06
| 313 | 160.2 | 21 | 9322 | 1.513312 | 7628.571 | 7295.571 | 44.94072 | 7408.571 | 2.191214e-06
| 314 | 160.2 | 21 | 9343 | 1.516721 | 7628.571 | 7295.571 | 44.94072 | 7408.571 | 2.191214e-06
| 315 | 160.2 | 21 | 9364 | 1.52013 | 7628.571 | 7295.571 | 44.94072 | 7408.571 | 2.191214e-06
| 316 | 160.2 | 21 | 9385 | 1.523539 | 7628.571 | 7295.571 | 44.94072 | 7408.571 | 2.191214e-06
| 317 | 160.2 | 21 | 9406 | 1.526948 | 7628.571 | 7295.571 | 44.94072 | 7408.571 | 2.191214e-06
| 318 | 160.2 | 21 | 9427 | 1.530357 | 7628.571 | 7295.571 | 44.94072 | 7408.571 | 2.191214e-06
| 319 | 160.2 | 21 | 9448 | 1.533766 | 7628.571 | 7295.571 | 44.94072 | 7408.571 | 2.191214e-06
| 320 | 160.2 | 20 | 9468 | 1.537013 | 8010 | 7677 | 47.29032 | 7790 | 2.083924e-06
| 321 | 160.2 | 20 | 9488 | 1.54026 | 8010 | 7677 | 47.29032 | 7790 | 2.083924e-06
| 322 | 160.2 | 20 | 9508 | 1.543506 | 8010 | 7677 | 47.29032 | 7790 | 2.083924e-06
| 323 | 160.2 | 20 | 9528 | 1.546753 | 8010 | 7677 | 47.29032 | 7790 | 2.083924e-06
| 324 | 160.2 | 20 | 9548 | 1.55 | 8010 | 7677 | 47.29032 | 7790 | 2.083924e-06
| 325 | 160.2 | 20 | 9568 | 1.553247 | 8010 | 7677 | 47.29032 | 7790 | 2.083924e-06
| 326 | 160.2 | 20 | 9588 | 1.556494 | 8010 | 7677 | 47.29032 | 7790 | 2.083924e-06
| 327 | 160.2 | 23 | 9611 | 1.560227 | 6965.217 | 6632.217 | 40.85446 | 6745.217 | 2.406708e-06
| 328 | 160.2 | 20 | 9631 | 1.563474 | 8010 | 7677 | 47.29032 | 7790 | 2.083924e-06
| 329 | 160.2 | 20 | 9651 | 1.566721 | 8010 | 7677 | 47.29032 | 7790 | 2.083924e-06