## WET電導度計算用20230810
時間 |  | 出力電圧 (V) | NO1電流 (mA) | 積算電流 | 積算電流A/mm | 全体の抵抗 | WET塗膜の抵抗 | WET塗膜の抵抗（調整） | 電導度換算（厚さ0.1ミリ）
| 4 | 7.3 | 8 | 8 | 0.00148423 | 912.5 | 579.5 | 579.5 | 3.201532e-05
| 5 | 9.2 | 12 | 20 | 0.003710575 | 766.6667 | 433.6667 | 433.6667 | 4.278142e-05
| 6 | 11.4 | 16 | 36 | 0.006679035 | 712.5 | 379.5 | 379.5 | 4.888768e-05
| 7 | 13.3 | 23 | 59 | 0.0109462 | 578.2609 | 245.2609 | 245.2609 | 7.564548e-05
| 8 | 15.2 | 30 | 89 | 0.01651206 | 506.6667 | 173.6667 | 173.6667 | 0.0001068304
| 9 | 17.6 | 38 | 127 | 0.02356215 | 463.1579 | 130.1579 | 130.1579 | 0.0001425413
| 10 | 19.5 | 45 | 172 | 0.03191095 | 433.3333 | 100.3333 | 100.3333 | 0.0001849124
| 11 | 21.4 | 52 | 224 | 0.04155844 | 411.5385 | 78.53846 | 78.53846 | 0.0002362266
| 12 | 23.4 | 59 | 283 | 0.05250464 | 396.6102 | 63.61017 | 63.61017 | 0.0002916652
| 13 | 25.2 | 65 | 348 | 0.06456401 | 387.6923 | 54.69231 | 54.69231 | 0.0003392228
| 14 | 27.2 | 72 | 420 | 0.07792208 | 377.7778 | 44.77778 | 44.77778 | 0.0004143322
| 15 | 29.6 | 82 | 502 | 0.09313544 | 360.9756 | 27.97561 | 27.97561 | 0.0006631804
| 16 | 31.5 | 89 | 591 | 0.1096475 | 353.9326 | 20.93258 | 20.93258 | 0.0008863156
| 17 | 33.4 | 97 | 688 | 0.1276438 | 344.3299 | 11.3299 | 11.3299 | 0.001637515
| 18 | 35.2 | 105 | 793 | 0.1471243 | 335.2381 | 2.238095 | 2.238095 | 0.008289583
| 19 | 37.6 | 114 | 907 | 0.1682746 | 329.8246 | -3.175439 | 0.002 | 9.276438
| 20 | 39.5 | 121 | 1028 | 0.1907236 | 326.4463 | -6.553719 | 0.002 | 9.276438
| 21 | 41.4 | 128 | 1156 | 0.2144712 | 323.4375 | -9.5625 | 0.002 | 9.276438
| 22 | 43.2 | 135 | 1291 | 0.2395176 | 320 | -13 | 0.002 | 9.276438
| 23 | 45.6 | 142 | 1433 | 0.2658627 | 321.1268 | -11.87324 | 0.002 | 9.276438
| 24 | 47.6 | 141 | 1574 | 0.2920223 | 337.5887 | 4.588652 | 4.588652 | 0.004043208
| 25 | 49.6 | 101 | 1675 | 0.3107607 | 491.0891 | 158.0891 | 158.0891 | 0.0001173571
| 26 | 51.4 | 56 | 1731 | 0.3211503 | 917.8571 | 584.8571 | 584.8571 | 3.172206e-05
| 27 | 53.4 | 39 | 1770 | 0.3283859 | 1369.231 | 1036.231 | 1036.231 | 1.790419e-05
| 28 | 55.3 | 34 | 1804 | 0.3346939 | 1626.471 | 1293.471 | 1293.471 | 1.434348e-05
| 29 | 57.7 | 32 | 1836 | 0.3406308 | 1803.125 | 1470.125 | 1470.125 | 1.261993e-05
| 30 | 59.4 | 33 | 1869 | 0.3467532 | 1800 | 1467 | 1467 | 1.264681e-05
| 31 | 61.5 | 34 | 1903 | 0.3530612 | 1808.824 | 1475.824 | 1475.824 | 1.25712e-05
| 32 | 63.3 | 36 | 1939 | 0.3597403 | 1758.333 | 1425.333 | 1425.333 | 1.301652e-05
| 33 | 65.7 | 37 | 1976 | 0.3666048 | 1775.676 | 1442.676 | 1442.676 | 1.286005e-05
| 34 | 67.5 | 38 | 2014 | 0.3736549 | 1776.316 | 1443.316 | 1443.316 | 1.285434e-05
| 35 | 69.5 | 39 | 2053 | 0.3808905 | 1782.051 | 1449.051 | 1449.051 | 1.280346e-05
| 36 | 71.3 | 39 | 2092 | 0.3881262 | 1828.205 | 1495.205 | 1495.205 | 1.240825e-05
| 37 | 73.8 | 39 | 2131 | 0.3953618 | 1892.308 | 1559.308 | 1559.308 | 1.189815e-05
| 38 | 75.5 | 41 | 2172 | 0.4029685 | 1841.463 | 1508.463 | 1508.463 | 1.229919e-05
| 39 | 77.5 | 40 | 2212 | 0.4103896 | 1937.5 | 1604.5 | 1604.5 | 1.156303e-05
| 40 | 79.4 | 39 | 2251 | 0.4176252 | 2035.897 | 1702.897 | 1702.897 | 1.089489e-05
| 41 | 81.7 | 39 | 2290 | 0.4248609 | 2094.872 | 1761.872 | 1761.872 | 1.053021e-05
| 42 | 83.5 | 39 | 2329 | 0.4320965 | 2141.026 | 1808.026 | 1808.026 | 1.02614e-05
| 43 | 85.5 | 39 | 2368 | 0.4393321 | 2192.308 | 1859.308 | 1859.308 | 9.978378e-06
| 44 | 87.4 | 39 | 2407 | 0.4465677 | 2241.026 | 1908.026 | 1908.026 | 9.723599e-06
| 45 | 89.8 | 39 | 2446 | 0.4538033 | 2302.564 | 1969.564 | 1969.564 | 9.419788e-06
| 46 | 91.6 | 38 | 2484 | 0.4608534 | 2410.526 | 2077.526 | 2077.526 | 8.930272e-06
| 47 | 93.6 | 38 | 2522 | 0.4679035 | 2463.158 | 2130.158 | 2130.158 | 8.709625e-06
| 48 | 95.4 | 39 | 2561 | 0.4751391 | 2446.154 | 2113.154 | 2113.154 | 8.779709e-06
| 49 | 97.8 | 39 | 2600 | 0.4823748 | 2507.692 | 2174.692 | 2174.692 | 8.531265e-06
| 50 | 99.7 | 38 | 2638 | 0.4894249 | 2623.684 | 2290.684 | 2290.684 | 8.099273e-06
| 51 | 101.5 | 38 | 2676 | 0.496475 | 2671.053 | 2338.053 | 2338.053 | 7.935183e-06
| 52 | 103.4 | 39 | 2715 | 0.5037106 | 2651.282 | 2318.282 | 2318.282 | 8.002855e-06
| 53 | 105.8 | 38 | 2753 | 0.5107607 | 2784.211 | 2451.211 | 2451.211 | 7.568863e-06
| 54 | 107.6 | 38 | 2791 | 0.5178108 | 2831.579 | 2498.579 | 2498.579 | 7.425371e-06
| 55 | 109.6 | 38 | 2829 | 0.5248609 | 2884.211 | 2551.211 | 2551.211 | 7.272185e-06
| 56 | 111.5 | 38 | 2867 | 0.5319109 | 2934.211 | 2601.211 | 2601.211 | 7.132401e-06
| 57 | 113.8 | 38 | 2905 | 0.538961 | 2994.737 | 2661.737 | 2661.737 | 6.970214e-06
| 58 | 115.6 | 38 | 2943 | 0.5460111 | 3042.105 | 2709.105 | 2709.105 | 6.848341e-06
| 59 | 117.7 | 37 | 2980 | 0.5528757 | 3181.081 | 2848.081 | 2848.081 | 6.514167e-06
| 60 | 119.5 | 37 | 3017 | 0.5597403 | 3229.73 | 2896.73 | 2896.73 | 6.404766e-06
| 61 | 121.9 | 37 | 3054 | 0.5666048 | 3294.595 | 2961.595 | 2961.595 | 6.264489e-06
| 62 | 123.8 | 37 | 3091 | 0.5734694 | 3345.946 | 3012.946 | 3012.946 | 6.157719e-06
| 63 | 125.6 | 37 | 3128 | 0.580334 | 3394.595 | 3061.595 | 3061.595 | 6.059873e-06
| 64 | 127.5 | 37 | 3165 | 0.5871985 | 3445.946 | 3112.946 | 3112.946 | 5.959909e-06
| 65 | 129.9 | 38 | 3203 | 0.5942486 | 3418.421 | 3085.421 | 3085.421 | 6.013077e-06
| 66 | 131.9 | 38 | 3241 | 0.6012987 | 3471.053 | 3138.053 | 3138.053 | 5.912226e-06
| 67 | 133.7 | 38 | 3279 | 0.6083488 | 3518.421 | 3185.421 | 3185.421 | 5.824309e-06
| 68 | 135.7 | 38 | 3317 | 0.6153989 | 3571.053 | 3238.053 | 3238.053 | 5.72964e-06
| 69 | 137.5 | 38 | 3355 | 0.622449 | 3618.421 | 3285.421 | 3285.421 | 5.647031e-06
| 70 | 139.9 | 38 | 3393 | 0.6294991 | 3681.579 | 3348.579 | 3348.579 | 5.540522e-06
| 71 | 141.8 | 38 | 3431 | 0.6365492 | 3731.579 | 3398.579 | 3398.579 | 5.45901e-06
| 72 | 143.7 | 38 | 3469 | 0.6435993 | 3781.579 | 3448.579 | 3448.579 | 5.379861e-06
| 73 | 145.7 | 38 | 3507 | 0.6506494 | 3834.211 | 3501.211 | 3501.211 | 5.298989e-06
| 74 | 147.6 | 38 | 3545 | 0.6576994 | 3884.211 | 3551.211 | 3551.211 | 5.224381e-06
| 75 | 149.9 | 39 | 3584 | 0.6649351 | 3843.59 | 3510.59 | 3510.59 | 5.284832e-06
| 76 | 151.9 | 38 | 3622 | 0.6719852 | 3997.368 | 3664.368 | 3664.368 | 5.063049e-06
| 77 | 153.8 | 38 | 3660 | 0.6790353 | 4047.368 | 3714.368 | 3714.368 | 4.994894e-06
| 78 | 155.7 | 38 | 3698 | 0.6860853 | 4097.368 | 3764.368 | 3764.368 | 4.928549e-06
| 79 | 157.6 | 38 | 3736 | 0.6931354 | 4147.368 | 3814.368 | 3814.368 | 4.863944e-06
| 80 | 159.5 | 38 | 3774 | 0.7001855 | 4197.368 | 3864.368 | 3864.368 | 4.801011e-06
| 81 | 162 | 38 | 3812 | 0.7072356 | 4263.158 | 3930.158 | 3930.158 | 4.720644e-06
| 82 | 163.9 | 38 | 3850 | 0.7142857 | 4313.158 | 3980.158 | 3980.158 | 4.661342e-06
| 83 | 165.8 | 38 | 3888 | 0.7213358 | 4363.158 | 4030.158 | 4030.158 | 4.603511e-06
| 84 | 167.8 | 39 | 3927 | 0.7285714 | 4302.564 | 3969.564 | 3969.564 | 4.673782e-06
| 85 | 169.6 | 41 | 3968 | 0.7361781 | 4136.585 | 3803.585 | 3803.585 | 4.877733e-06
| 86 | 171.6 | 39 | 4007 | 0.7434137 | 4400 | 4067 | 4067 | 4.561809e-06
| 87 | 173.9 | 39 | 4046 | 0.7506494 | 4458.974 | 4125.974 | 4125.974 | 4.496605e-06
| 88 | 176 | 39 | 4085 | 0.757885 | 4512.821 | 4179.821 | 4179.821 | 4.438678e-06
| 89 | 177.8 | 39 | 4124 | 0.7651206 | 4558.974 | 4225.974 | 4225.974 | 4.390201e-06
| 90 | 179.6 | 40 | 4164 | 0.7725417 | 4490 | 4157 | 4157 | 4.463044e-06
| 91 | 181.6 | 39 | 4203 | 0.7797774 | 4656.41 | 4323.41 | 4323.41 | 4.29126e-06
| 92 | 184 | 39 | 4242 | 0.787013 | 4717.949 | 4384.949 | 4384.949 | 4.231036e-06
| 93 | 186 | 39 | 4281 | 0.7942486 | 4769.231 | 4436.231 | 4436.231 | 4.182126e-06
| 94 | 187.8 | 39 | 4320 | 0.8014842 | 4815.385 | 4482.385 | 4482.385 | 4.139064e-06
| 95 | 189.7 | 40 | 4360 | 0.8089054 | 4742.5 | 4409.5 | 4409.5 | 4.207478e-06
| 96 | 191.6 | 39 | 4399 | 0.816141 | 4912.821 | 4579.821 | 4579.821 | 4.051005e-06
| 97 | 194.1 | 39 | 4438 | 0.8233766 | 4976.923 | 4643.923 | 4643.923 | 3.995087e-06
| 98 | 196 | 39 | 4477 | 0.8306122 | 5025.641 | 4692.641 | 4692.641 | 3.953611e-06
| 99 | 197.8 | 39 | 4516 | 0.8378479 | 5071.795 | 4738.795 | 4738.795 | 3.915104e-06
| 100 | 199.8 | 39 | 4555 | 0.8450835 | 5123.077 | 4790.077 | 4790.077 | 3.87319e-06
| 101 | 201.8 | 39 | 4594 | 0.8523191 | 5174.359 | 4841.359 | 4841.359 | 3.832163e-06
| 102 | 204 | 39 | 4633 | 0.8595547 | 5230.769 | 4897.769 | 4897.769 | 3.788026e-06
| 103 | 206.1 | 39 | 4672 | 0.8667904 | 5284.615 | 4951.615 | 4951.615 | 3.746833e-06
| 104 | 207.8 | 40 | 4712 | 0.8742115 | 5195 | 4862 | 4862 | 3.815894e-06
| 105 | 209.7 | 40 | 4752 | 0.8816327 | 5242.5 | 4909.5 | 4909.5 | 3.778975e-06
| 106 | 212.1 | 40 | 4792 | 0.8890538 | 5302.5 | 4969.5 | 4969.5 | 3.733349e-06
| 107 | 213.9 | 40 | 4832 | 0.896475 | 5347.5 | 5014.5 | 5014.5 | 3.699846e-06
| 108 | 215.9 | 39 | 4871 | 0.9037106 | 5535.897 | 5202.897 | 5202.897 | 3.565874e-06
| 109 | 217.8 | 39 | 4910 | 0.9109462 | 5584.615 | 5251.615 | 5251.615 | 3.532794e-06
| 110 | 219.7 | 40 | 4950 | 0.9183673 | 5492.5 | 5159.5 | 5159.5 | 3.595867e-06
| 111 | 222.1 | 40 | 4990 | 0.9257885 | 5552.5 | 5219.5 | 5219.5 | 3.554531e-06
| 112 | 223.9 | 40 | 5030 | 0.9332096 | 5597.5 | 5264.5 | 5264.5 | 3.524148e-06
| 113 | 225.9 | 40 | 5070 | 0.9406308 | 5647.5 | 5314.5 | 5314.5 | 3.490992e-06
| 114 | 227.8 | 40 | 5110 | 0.9480519 | 5695 | 5362 | 5362 | 3.460066e-06
| 115 | 230.1 | 41 | 5151 | 0.9556586 | 5612.195 | 5279.195 | 5279.195 | 3.514338e-06
| 116 | 232 | 41 | 5192 | 0.9632653 | 5658.537 | 5325.537 | 5325.537 | 3.483757e-06
| 117 | 233.9 | 41 | 5233 | 0.970872 | 5704.878 | 5371.878 | 5371.878 | 3.453704e-06
| 118 | 235.8 | 41 | 5274 | 0.9784787 | 5751.22 | 5418.22 | 5418.22 | 3.424165e-06
| 119 | 238.1 | 42 | 5316 | 0.9862709 | 5669.048 | 5336.048 | 5336.048 | 3.476895e-06
| 120 | 240 | 42 | 5358 | 0.9940631 | 5714.286 | 5381.286 | 5381.286 | 3.447666e-06
| 121 | 240.4 | 41 | 5399 | 1.00167 | 5863.415 | 5530.415 | 5530.415 | 3.354699e-06
| 122 | 240.4 | 40 | 5439 | 1.009091 | 6010 | 5677 | 5677 | 3.268077e-06
| 123 | 240.4 | 40 | 5479 | 1.016512 | 6010 | 5677 | 5677 | 3.268077e-06
| 124 | 240.4 | 40 | 5519 | 1.023933 | 6010 | 5677 | 5677 | 3.268077e-06
| 125 | 240.4 | 39 | 5558 | 1.031169 | 6164.103 | 5831.103 | 5831.103 | 3.18171e-06
| 126 | 240.4 | 38 | 5596 | 1.038219 | 6326.316 | 5993.316 | 5993.316 | 3.095595e-06
| 127 | 240.4 | 38 | 5634 | 1.045269 | 6326.316 | 5993.316 | 5993.316 | 3.095595e-06
| 128 | 240.4 | 37 | 5671 | 1.052134 | 6497.297 | 6164.297 | 6164.297 | 3.009731e-06
| 129 | 240.4 | 36 | 5707 | 1.058813 | 6677.778 | 6344.778 | 6344.778 | 2.924117e-06
| 130 | 240.4 | 36 | 5743 | 1.065492 | 6677.778 | 6344.778 | 6344.778 | 2.924117e-06
| 131 | 240.4 | 35 | 5778 | 1.071985 | 6868.571 | 6535.571 | 6535.571 | 2.838753e-06
| 132 | 240.4 | 36 | 5814 | 1.078664 | 6677.778 | 6344.778 | 6344.778 | 2.924117e-06
| 133 | 240.4 | 35 | 5849 | 1.085158 | 6868.571 | 6535.571 | 6535.571 | 2.838753e-06
| 134 | 240.4 | 35 | 5884 | 1.091651 | 6868.571 | 6535.571 | 6535.571 | 2.838753e-06
| 135 | 240.4 | 34 | 5918 | 1.097959 | 7070.588 | 6737.588 | 6737.588 | 2.753638e-06
| 136 | 240.4 | 34 | 5952 | 1.104267 | 7070.588 | 6737.588 | 6737.588 | 2.753638e-06
| 137 | 240.4 | 33 | 5985 | 1.11039 | 7284.848 | 6951.848 | 6951.848 | 2.668769e-06
| 138 | 240.4 | 32 | 6017 | 1.116327 | 7512.5 | 7179.5 | 7179.5 | 2.584146e-06
| 139 | 240.4 | 32 | 6049 | 1.122263 | 7512.5 | 7179.5 | 7179.5 | 2.584146e-06
| 140 | 240.4 | 32 | 6081 | 1.1282 | 7512.5 | 7179.5 | 7179.5 | 2.584146e-06
| 141 | 240.4 | 32 | 6113 | 1.134137 | 7512.5 | 7179.5 | 7179.5 | 2.584146e-06
| 142 | 240.4 | 31 | 6144 | 1.139889 | 7754.839 | 7421.839 | 7421.839 | 2.499768e-06
| 143 | 240.4 | 31 | 6175 | 1.14564 | 7754.839 | 7421.839 | 7421.839 | 2.499768e-06
| 144 | 240.4 | 31 | 6206 | 1.151391 | 7754.839 | 7421.839 | 7421.839 | 2.499768e-06
| 145 | 240.4 | 30 | 6236 | 1.156957 | 8013.333 | 7680.333 | 7680.333 | 2.415634e-06
| 146 | 240.4 | 30 | 6266 | 1.162523 | 8013.333 | 7680.333 | 7680.333 | 2.415634e-06
| 147 | 240.4 | 30 | 6296 | 1.168089 | 8013.333 | 7680.333 | 7680.333 | 2.415634e-06
| 148 | 240.4 | 30 | 6326 | 1.173655 | 8013.333 | 7680.333 | 7680.333 | 2.415634e-06
| 149 | 240.4 | 29 | 6355 | 1.179035 | 8289.655 | 7956.655 | 7956.655 | 2.331743e-06
| 150 | 240.4 | 29 | 6384 | 1.184416 | 8289.655 | 7956.655 | 7956.655 | 2.331743e-06
| 151 | 240.4 | 30 | 6414 | 1.189981 | 8013.333 | 7680.333 | 7680.333 | 2.415634e-06
| 152 | 240.5 | 30 | 6444 | 1.195547 | 8016.667 | 7683.667 | 7683.667 | 2.414586e-06
| 153 | 240.4 | 28 | 6472 | 1.200742 | 8585.714 | 8252.714 | 8252.714 | 2.248094e-06
| 154 | 240.4 | 28 | 6500 | 1.205937 | 8585.714 | 8252.714 | 8252.714 | 2.248094e-06
| 155 | 240.4 | 28 | 6528 | 1.211132 | 8585.714 | 8252.714 | 8252.714 | 2.248094e-06
| 156 | 240.4 | 27 | 6555 | 1.216141 | 8903.704 | 8570.704 | 8570.704 | 2.164685e-06
| 157 | 240.4 | 27 | 6582 | 1.22115 | 8903.704 | 8570.704 | 8570.704 | 2.164685e-06
| 158 | 240.4 | 27 | 6609 | 1.22616 | 8903.704 | 8570.704 | 8570.704 | 2.164685e-06
| 159 | 240.4 | 27 | 6636 | 1.231169 | 8903.704 | 8570.704 | 8570.704 | 2.164685e-06
| 160 | 240.4 | 27 | 6663 | 1.236178 | 8903.704 | 8570.704 | 8570.704 | 2.164685e-06
| 161 | 240.4 | 26 | 6689 | 1.241002 | 9246.154 | 8913.154 | 8913.154 | 2.081516e-06
| 162 | 240.4 | 26 | 6715 | 1.245826 | 9246.154 | 8913.154 | 8913.154 | 2.081516e-06
| 163 | 240.4 | 26 | 6741 | 1.250649 | 9246.154 | 8913.154 | 8913.154 | 2.081516e-06
| 164 | 240.5 | 26 | 6767 | 1.255473 | 9250 | 8917 | 8917 | 2.080619e-06
| 165 | 240.4 | 26 | 6793 | 1.260297 | 9246.154 | 8913.154 | 8913.154 | 2.081516e-06
| 166 | 240.4 | 26 | 6819 | 1.265121 | 9246.154 | 8913.154 | 8913.154 | 2.081516e-06
| 167 | 240.4 | 25 | 6844 | 1.269759 | 9616 | 9283 | 9283 | 1.998586e-06
| 168 | 240.4 | 26 | 6870 | 1.274583 | 9246.154 | 8913.154 | 8913.154 | 2.081516e-06
| 169 | 240.4 | 25 | 6895 | 1.279221 | 9616 | 9283 | 9283 | 1.998586e-06
| 170 | 240.4 | 25 | 6920 | 1.283859 | 9616 | 9283 | 9283 | 1.998586e-06
| 171 | 240.4 | 25 | 6945 | 1.288497 | 9616 | 9283 | 9283 | 1.998586e-06
| 172 | 240.4 | 24 | 6969 | 1.29295 | 10016.67 | 9683.667 | 9683.667 | 1.915894e-06
| 173 | 240.4 | 24 | 6993 | 1.297403 | 10016.67 | 9683.667 | 9683.667 | 1.915894e-06
| 174 | 240.4 | 30 | 7023 | 1.302968 | 8013.333 | 7680.333 | 7680.333 | 2.415634e-06
| 175 | 240.4 | 25 | 7048 | 1.307607 | 9616 | 9283 | 9283 | 1.998586e-06
| 176 | 240.4 | 24 | 7072 | 1.312059 | 10016.67 | 9683.667 | 9683.667 | 1.915894e-06
| 177 | 240.4 | 24 | 7096 | 1.316512 | 10016.67 | 9683.667 | 9683.667 | 1.915894e-06
| 178 | 240.4 | 24 | 7120 | 1.320965 | 10016.67 | 9683.667 | 9683.667 | 1.915894e-06
| 179 | 240.4 | 24 | 7144 | 1.325417 | 10016.67 | 9683.667 | 9683.667 | 1.915894e-06
| 180 | 240.4 | 24 | 7168 | 1.32987 | 10016.67 | 9683.667 | 9683.667 | 1.915894e-06
| 181 | 240.4 | 23 | 7191 | 1.334137 | 10452.17 | 10119.17 | 10119.17 | 1.833438e-06
| 182 | 240.4 | 23 | 7214 | 1.338404 | 10452.17 | 10119.17 | 10119.17 | 1.833438e-06
| 183 | 240.4 | 23 | 7237 | 1.342672 | 10452.17 | 10119.17 | 10119.17 | 1.833438e-06
| 184 | 240.4 | 23 | 7260 | 1.346939 | 10452.17 | 10119.17 | 10119.17 | 1.833438e-06
| 185 | 240.4 | 23 | 7283 | 1.351206 | 10452.17 | 10119.17 | 10119.17 | 1.833438e-06
| 186 | 240.4 | 23 | 7306 | 1.355473 | 10452.17 | 10119.17 | 10119.17 | 1.833438e-06
| 187 | 240.4 | 23 | 7329 | 1.35974 | 10452.17 | 10119.17 | 10119.17 | 1.833438e-06
| 188 | 240.4 | 23 | 7352 | 1.364007 | 10452.17 | 10119.17 | 10119.17 | 1.833438e-06
| 189 | 240.4 | 23 | 7375 | 1.368275 | 10452.17 | 10119.17 | 10119.17 | 1.833438e-06
| 190 | 240.4 | 22 | 7397 | 1.372356 | 10927.27 | 10594.27 | 10594.27 | 1.751217e-06
| 191 | 240.4 | 23 | 7420 | 1.376623 | 10452.17 | 10119.17 | 10119.17 | 1.833438e-06
| 192 | 240.4 | 22 | 7442 | 1.380705 | 10927.27 | 10594.27 | 10594.27 | 1.751217e-06
| 193 | 240.4 | 23 | 7465 | 1.384972 | 10452.17 | 10119.17 | 10119.17 | 1.833438e-06
| 194 | 240.4 | 22 | 7487 | 1.389054 | 10927.27 | 10594.27 | 10594.27 | 1.751217e-06
| 195 | 240.4 | 22 | 7509 | 1.393135 | 10927.27 | 10594.27 | 10594.27 | 1.751217e-06
| 196 | 240.4 | 22 | 7531 | 1.397217 | 10927.27 | 10594.27 | 10594.27 | 1.751217e-06
| 197 | 240.5 | 22 | 7553 | 1.401299 | 10931.82 | 10598.82 | 10598.82 | 1.750466e-06
| 198 | 240.4 | 21 | 7574 | 1.405195 | 11447.62 | 11114.62 | 11114.62 | 1.669232e-06
| 199 | 240.4 | 21 | 7595 | 1.409091 | 11447.62 | 11114.62 | 11114.62 | 1.669232e-06
| 200 | 240.5 | 21 | 7616 | 1.412987 | 11452.38 | 11119.38 | 11119.38 | 1.668517e-06
| 201 | 240.5 | 21 | 7637 | 1.416883 | 11452.38 | 11119.38 | 11119.38 | 1.668517e-06
| 202 | 240.4 | 21 | 7658 | 1.420779 | 11447.62 | 11114.62 | 11114.62 | 1.669232e-06
| 203 | 240.4 | 21 | 7679 | 1.424675 | 11447.62 | 11114.62 | 11114.62 | 1.669232e-06
| 204 | 240.4 | 21 | 7700 | 1.428571 | 11447.62 | 11114.62 | 11114.62 | 1.669232e-06
| 205 | 240.4 | 21 | 7721 | 1.432468 | 11447.62 | 11114.62 | 11114.62 | 1.669232e-06
| 206 | 240.4 | 21 | 7742 | 1.436364 | 11447.62 | 11114.62 | 11114.62 | 1.669232e-06
| 207 | 240.4 | 21 | 7763 | 1.44026 | 11447.62 | 11114.62 | 11114.62 | 1.669232e-06
| 208 | 240.4 | 21 | 7784 | 1.444156 | 11447.62 | 11114.62 | 11114.62 | 1.669232e-06
| 209 | 240.4 | 20 | 7804 | 1.447866 | 12020 | 11687 | 11687 | 1.58748e-06
| 210 | 240.4 | 20 | 7824 | 1.451577 | 12020 | 11687 | 11687 | 1.58748e-06
| 211 | 240.4 | 21 | 7845 | 1.455473 | 11447.62 | 11114.62 | 11114.62 | 1.669232e-06
| 212 | 240.4 | 20 | 7865 | 1.459184 | 12020 | 11687 | 11687 | 1.58748e-06
| 213 | 240.4 | 20 | 7885 | 1.462894 | 12020 | 11687 | 11687 | 1.58748e-06
| 214 | 240.4 | 20 | 7905 | 1.466605 | 12020 | 11687 | 11687 | 1.58748e-06
| 215 | 240.4 | 20 | 7925 | 1.470315 | 12020 | 11687 | 11687 | 1.58748e-06
| 216 | 240.4 | 20 | 7945 | 1.474026 | 12020 | 11687 | 11687 | 1.58748e-06
| 217 | 240.4 | 20 | 7965 | 1.477737 | 12020 | 11687 | 11687 | 1.58748e-06
| 218 | 240.4 | 20 | 7985 | 1.481447 | 12020 | 11687 | 11687 | 1.58748e-06
| 219 | 240.4 | 20 | 8005 | 1.485158 | 12020 | 11687 | 11687 | 1.58748e-06
| 220 | 240.4 | 20 | 8025 | 1.488868 | 12020 | 11687 | 11687 | 1.58748e-06
| 221 | 240.4 | 20 | 8045 | 1.492579 | 12020 | 11687 | 11687 | 1.58748e-06
| 222 | 240.4 | 20 | 8065 | 1.496289 | 12020 | 11687 | 11687 | 1.58748e-06
| 223 | 240.4 | 20 | 8085 | 1.5 | 12020 | 11687 | 11687 | 1.58748e-06
| 224 | 240.4 | 20 | 8105 | 1.503711 | 12020 | 11687 | 11687 | 1.58748e-06
| 225 | 240.4 | 20 | 8125 | 1.507421 | 12020 | 11687 | 11687 | 1.58748e-06
| 226 | 240.4 | 20 | 8145 | 1.511132 | 12020 | 11687 | 11687 | 1.58748e-06
| 227 | 240.4 | 19 | 8164 | 1.514657 | 12652.63 | 12319.63 | 12319.63 | 1.50596e-06
| 228 | 240.4 | 19 | 8183 | 1.518182 | 12652.63 | 12319.63 | 12319.63 | 1.50596e-06
| 229 | 240.4 | 19 | 8202 | 1.521707 | 12652.63 | 12319.63 | 12319.63 | 1.50596e-06
| 230 | 240.4 | 19 | 8221 | 1.525232 | 12652.63 | 12319.63 | 12319.63 | 1.50596e-06
| 231 | 240.4 | 19 | 8240 | 1.528757 | 12652.63 | 12319.63 | 12319.63 | 1.50596e-06
| 232 | 240.4 | 19 | 8259 | 1.532282 | 12652.63 | 12319.63 | 12319.63 | 1.50596e-06
| 233 | 240.4 | 19 | 8278 | 1.535807 | 12652.63 | 12319.63 | 12319.63 | 1.50596e-06
| 234 | 240.5 | 19 | 8297 | 1.539332 | 12657.89 | 12324.89 | 12324.89 | 1.505317e-06
| 235 | 240.4 | 19 | 8316 | 1.542857 | 12652.63 | 12319.63 | 12319.63 | 1.50596e-06
| 236 | 240.4 | 19 | 8335 | 1.546382 | 12652.63 | 12319.63 | 12319.63 | 1.50596e-06
| 237 | 240.4 | 19 | 8354 | 1.549907 | 12652.63 | 12319.63 | 12319.63 | 1.50596e-06
| 238 | 240.4 | 19 | 8373 | 1.553432 | 12652.63 | 12319.63 | 12319.63 | 1.50596e-06
| 239 | 240.4 | 19 | 8392 | 1.556957 | 12652.63 | 12319.63 | 12319.63 | 1.50596e-06
| 240 | 240.4 | 19 | 8411 | 1.560482 | 12652.63 | 12319.63 | 12319.63 | 1.50596e-06
| 241 | 240.4 | 19 | 8430 | 1.564007 | 12652.63 | 12319.63 | 12319.63 | 1.50596e-06
| 242 | 240.4 | 19 | 8449 | 1.567532 | 12652.63 | 12319.63 | 12319.63 | 1.50596e-06
| 243 | 240.4 | 19 | 8468 | 1.571058 | 12652.63 | 12319.63 | 12319.63 | 1.50596e-06
| 244 | 240.4 | 19 | 8487 | 1.574583 | 12652.63 | 12319.63 | 12319.63 | 1.50596e-06
| 245 | 240.4 | 19 | 8506 | 1.578108 | 12652.63 | 12319.63 | 12319.63 | 1.50596e-06
| 246 | 240.4 | 19 | 8525 | 1.581633 | 12652.63 | 12319.63 | 12319.63 | 1.50596e-06
| 247 | 240.4 | 18 | 8543 | 1.584972 | 13355.56 | 13022.56 | 13022.56 | 1.424672e-06
| 248 | 240.4 | 18 | 8561 | 1.588312 | 13355.56 | 13022.56 | 13022.56 | 1.424672e-06
| 249 | 240.4 | 18 | 8579 | 1.591651 | 13355.56 | 13022.56 | 13022.56 | 1.424672e-06
| 250 | 240.4 | 18 | 8597 | 1.594991 | 13355.56 | 13022.56 | 13022.56 | 1.424672e-06
| 251 | 240.4 | 18 | 8615 | 1.59833 | 13355.56 | 13022.56 | 13022.56 | 1.424672e-06
| 252 | 240.4 | 18 | 8633 | 1.60167 | 13355.56 | 13022.56 | 13022.56 | 1.424672e-06
| 253 | 240.4 | 18 | 8651 | 1.605009 | 13355.56 | 13022.56 | 13022.56 | 1.424672e-06
| 254 | 240.4 | 18 | 8669 | 1.608349 | 13355.56 | 13022.56 | 13022.56 | 1.424672e-06
| 255 | 240.4 | 18 | 8687 | 1.611688 | 13355.56 | 13022.56 | 13022.56 | 1.424672e-06
| 256 | 240.4 | 18 | 8705 | 1.615028 | 13355.56 | 13022.56 | 13022.56 | 1.424672e-06
| 257 | 240.4 | 17 | 8722 | 1.618182 | 14141.18 | 13808.18 | 13808.18 | 1.343615e-06
| 258 | 240.4 | 18 | 8740 | 1.621521 | 13355.56 | 13022.56 | 13022.56 | 1.424672e-06
| 259 | 240.4 | 17 | 8757 | 1.624675 | 14141.18 | 13808.18 | 13808.18 | 1.343615e-06
| 260 | 240.4 | 18 | 8775 | 1.628015 | 13355.56 | 13022.56 | 13022.56 | 1.424672e-06
| 261 | 240.4 | 17 | 8792 | 1.631169 | 14141.18 | 13808.18 | 13808.18 | 1.343615e-06
| 262 | 240.4 | 17 | 8809 | 1.634323 | 14141.18 | 13808.18 | 13808.18 | 1.343615e-06
| 263 | 240.4 | 17 | 8826 | 1.637477 | 14141.18 | 13808.18 | 13808.18 | 1.343615e-06
| 264 | 240.4 | 17 | 8843 | 1.640631 | 14141.18 | 13808.18 | 13808.18 | 1.343615e-06
| 265 | 240.4 | 17 | 8860 | 1.643785 | 14141.18 | 13808.18 | 13808.18 | 1.343615e-06
| 266 | 240.4 | 17 | 8877 | 1.646939 | 14141.18 | 13808.18 | 13808.18 | 1.343615e-06
| 267 | 240.4 | 17 | 8894 | 1.650093 | 14141.18 | 13808.18 | 13808.18 | 1.343615e-06
| 268 | 240.4 | 17 | 8911 | 1.653247 | 14141.18 | 13808.18 | 13808.18 | 1.343615e-06
| 269 | 240.4 | 17 | 8928 | 1.656401 | 14141.18 | 13808.18 | 13808.18 | 1.343615e-06
| 270 | 240.4 | 17 | 8945 | 1.659555 | 14141.18 | 13808.18 | 13808.18 | 1.343615e-06
| 271 | 240.4 | 17 | 8962 | 1.662709 | 14141.18 | 13808.18 | 13808.18 | 1.343615e-06
| 272 | 240.4 | 17 | 8979 | 1.665863 | 14141.18 | 13808.18 | 13808.18 | 1.343615e-06
| 273 | 240.4 | 17 | 8996 | 1.669017 | 14141.18 | 13808.18 | 13808.18 | 1.343615e-06
| 274 | 240.4 | 17 | 9013 | 1.672171 | 14141.18 | 13808.18 | 13808.18 | 1.343615e-06
| 275 | 240.4 | 17 | 9030 | 1.675325 | 14141.18 | 13808.18 | 13808.18 | 1.343615e-06
| 276 | 240.4 | 17 | 9047 | 1.678479 | 14141.18 | 13808.18 | 13808.18 | 1.343615e-06
| 277 | 240.4 | 17 | 9064 | 1.681633 | 14141.18 | 13808.18 | 13808.18 | 1.343615e-06
| 278 | 240.4 | 17 | 9081 | 1.684787 | 14141.18 | 13808.18 | 13808.18 | 1.343615e-06
| 279 | 240.4 | 17 | 9098 | 1.687941 | 14141.18 | 13808.18 | 13808.18 | 1.343615e-06
| 280 | 240.4 | 17 | 9115 | 1.691095 | 14141.18 | 13808.18 | 13808.18 | 1.343615e-06
| 281 | 240.4 | 17 | 9132 | 1.694249 | 14141.18 | 13808.18 | 13808.18 | 1.343615e-06
| 282 | 240.4 | 16 | 9148 | 1.697217 | 15025 | 14692 | 14692 | 1.262788e-06
| 283 | 240.4 | 16 | 9164 | 1.700186 | 15025 | 14692 | 14692 | 1.262788e-06
| 284 | 240.4 | 16 | 9180 | 1.703154 | 15025 | 14692 | 14692 | 1.262788e-06
| 285 | 240.4 | 16 | 9196 | 1.706122 | 15025 | 14692 | 14692 | 1.262788e-06
| 286 | 240.4 | 16 | 9212 | 1.709091 | 15025 | 14692 | 14692 | 1.262788e-06
| 287 | 240.4 | 16 | 9228 | 1.712059 | 15025 | 14692 | 14692 | 1.262788e-06
| 288 | 240.4 | 16 | 9244 | 1.715028 | 15025 | 14692 | 14692 | 1.262788e-06
| 289 | 240.4 | 16 | 9260 | 1.717996 | 15025 | 14692 | 14692 | 1.262788e-06
| 290 | 240.4 | 16 | 9276 | 1.720965 | 15025 | 14692 | 14692 | 1.262788e-06
| 291 | 240.4 | 16 | 9292 | 1.723933 | 15025 | 14692 | 14692 | 1.262788e-06
| 292 | 240.4 | 16 | 9308 | 1.726902 | 15025 | 14692 | 14692 | 1.262788e-06
| 293 | 240.4 | 16 | 9324 | 1.72987 | 15025 | 14692 | 14692 | 1.262788e-06
| 294 | 240.4 | 16 | 9340 | 1.732839 | 15025 | 14692 | 14692 | 1.262788e-06
| 295 | 240.4 | 16 | 9356 | 1.735807 | 15025 | 14692 | 14692 | 1.262788e-06
| 296 | 240.4 | 16 | 9372 | 1.738776 | 15025 | 14692 | 14692 | 1.262788e-06
| 297 | 240.4 | 16 | 9388 | 1.741744 | 15025 | 14692 | 14692 | 1.262788e-06
| 298 | 240.4 | 16 | 9404 | 1.744712 | 15025 | 14692 | 14692 | 1.262788e-06
| 299 | 240.4 | 16 | 9420 | 1.747681 | 15025 | 14692 | 14692 | 1.262788e-06