## WET電導度計算用20230810
時間 |  | 出力電圧 (V) | NO1電流 (mA) | 積算電流 | 積算電流A/mm | 全体の抵抗 | WET塗膜の抵抗 | WET塗膜の抵抗（調整） | 電導度換算（厚さ0.1ミリ）
| 0 | 1.8 | 6 | 6 | 0.00122449 | 300 | 78 | 80 | 0.000255102
| 1 | 7.2 | 35 | 41 | 0.008367347 | 205.7143 | -16.28571 | 0.1 | 0.2040816
| 2 | 12.1 | 73 | 114 | 0.02326531 | 165.7534 | -56.24658 | 0.1 | 0.2040816
| 3 | 18.4 | 129 | 243 | 0.04959184 | 142.6357 | -79.36434 | 0.1 | 0.2040816
| 4 | 23.3 | 173 | 416 | 0.08489796 | 134.6821 | -87.31792 | 0.1 | 0.2040816
| 5 | 28.5 | 216 | 632 | 0.1289796 | 131.9444 | -90.05556 | 0.1 | 0.2040816
| 6 | 33.4 | 182 | 814 | 0.1661224 | 183.5165 | -38.48352 | 0.1 | 0.2040816
| 7 | 39.8 | 51 | 865 | 0.1765306 | 780.3922 | 558.3922 | 560.3922 | 3.641765e-05
| 8 | 45 | 36 | 901 | 0.1838776 | 1250 | 1028 | 1030 | 1.981375e-05
| 9 | 50 | 35 | 936 | 0.1910204 | 1428.571 | 1206.571 | 1208.571 | 1.688619e-05
| 10 | 55.4 | 39 | 975 | 0.1989796 | 1420.513 | 1198.513 | 1200.513 | 1.699954e-05
| 11 | 60.3 | 42 | 1017 | 0.207551 | 1435.714 | 1213.714 | 1215.714 | 1.678697e-05
| 12 | 66.6 | 43 | 1060 | 0.2163265 | 1548.837 | 1326.837 | 1328.837 | 1.535791e-05
| 13 | 71.9 | 43 | 1103 | 0.225102 | 1672.093 | 1450.093 | 1452.093 | 1.405431e-05
| 14 | 76.7 | 42 | 1145 | 0.2336735 | 1826.19 | 1604.19 | 1606.19 | 1.270594e-05
| 15 | 82 | 42 | 1187 | 0.2422449 | 1952.381 | 1730.381 | 1732.381 | 1.178041e-05
| 16 | 87.1 | 41 | 1228 | 0.2506122 | 2124.39 | 1902.39 | 1904.39 | 1.071638e-05
| 17 | 92.2 | 40 | 1268 | 0.2587755 | 2305 | 2083 | 2085 | 9.788088e-06
| 18 | 97.5 | 39 | 1307 | 0.2667347 | 2500 | 2278 | 2280 | 8.950949e-06
| 19 | 104 | 38 | 1345 | 0.2744898 | 2736.842 | 2514.842 | 2516.842 | 8.108639e-06
| 20 | 108.8 | 38 | 1383 | 0.2822449 | 2863.158 | 2641.158 | 2643.158 | 7.721129e-06
| 21 | 114.1 | 38 | 1421 | 0.29 | 3002.632 | 2780.632 | 2782.632 | 7.334123e-06
| 22 | 119.4 | 37 | 1458 | 0.297551 | 3227.027 | 3005.027 | 3007.027 | 6.786824e-06
| 23 | 124.4 | 37 | 1495 | 0.305102 | 3362.162 | 3140.162 | 3142.162 | 6.494943e-06
| 24 | 130.7 | 36 | 1531 | 0.312449 | 3630.556 | 3408.556 | 3410.556 | 5.983824e-06
| 25 | 136 | 36 | 1567 | 0.3197959 | 3777.778 | 3555.778 | 3557.778 | 5.736211e-06
| 26 | 141 | 36 | 1603 | 0.3271429 | 3916.667 | 3694.667 | 3696.667 | 5.520693e-06
| 27 | 146.2 | 36 | 1639 | 0.3344898 | 4061.111 | 3839.111 | 3841.111 | 5.313088e-06
| 28 | 151.5 | 37 | 1676 | 0.3420408 | 4094.595 | 3872.595 | 3874.595 | 5.267174e-06
| 29 | 156.4 | 37 | 1713 | 0.3495918 | 4227.027 | 4005.027 | 4007.027 | 5.093093e-06
| 30 | 160.2 | 37 | 1750 | 0.3571429 | 4329.73 | 4107.73 | 4109.73 | 4.965816e-06
| 31 | 160.1 | 36 | 1786 | 0.3644898 | 4447.222 | 4225.222 | 4227.222 | 4.827795e-06
| 32 | 160.2 | 36 | 1822 | 0.3718367 | 4450 | 4228 | 4230 | 4.824625e-06
| 33 | 160.2 | 36 | 1858 | 0.3791837 | 4450 | 4228 | 4230 | 4.824625e-06
| 34 | 160.2 | 36 | 1894 | 0.3865306 | 4450 | 4228 | 4230 | 4.824625e-06
| 35 | 160.2 | 37 | 1931 | 0.3940816 | 4329.73 | 4107.73 | 4109.73 | 4.965816e-06
| 36 | 160.2 | 38 | 1969 | 0.4018367 | 4215.789 | 3993.789 | 3995.789 | 5.107417e-06
| 37 | 160.1 | 38 | 2007 | 0.4095918 | 4213.158 | 3991.158 | 3993.158 | 5.110783e-06
| 38 | 160.2 | 38 | 2045 | 0.4173469 | 4215.789 | 3993.789 | 3995.789 | 5.107417e-06
| 39 | 160.2 | 38 | 2083 | 0.425102 | 4215.789 | 3993.789 | 3995.789 | 5.107417e-06
| 40 | 160.2 | 38 | 2121 | 0.4328571 | 4215.789 | 3993.789 | 3995.789 | 5.107417e-06
| 41 | 160.1 | 38 | 2159 | 0.4406122 | 4213.158 | 3991.158 | 3993.158 | 5.110783e-06
| 42 | 160.1 | 37 | 2196 | 0.4481633 | 4327.027 | 4105.027 | 4107.027 | 4.969084e-06
| 43 | 160.1 | 37 | 2233 | 0.4557143 | 4327.027 | 4105.027 | 4107.027 | 4.969084e-06
| 44 | 160.2 | 36 | 2269 | 0.4630612 | 4450 | 4228 | 4230 | 4.824625e-06
| 45 | 160.1 | 36 | 2305 | 0.4704082 | 4447.222 | 4225.222 | 4227.222 | 4.827795e-06
| 46 | 160.1 | 35 | 2340 | 0.477551 | 4574.286 | 4352.286 | 4354.286 | 4.686914e-06
| 47 | 160.2 | 35 | 2375 | 0.4846939 | 4577.143 | 4355.143 | 4357.143 | 4.683841e-06
| 48 | 160.2 | 34 | 2409 | 0.4916327 | 4711.765 | 4489.765 | 4491.765 | 4.543462e-06
| 49 | 160.2 | 33 | 2442 | 0.4983673 | 4854.545 | 4632.545 | 4634.545 | 4.403488e-06
| 50 | 160.2 | 33 | 2475 | 0.505102 | 4854.545 | 4632.545 | 4634.545 | 4.403488e-06
| 51 | 160.2 | 32 | 2507 | 0.5116327 | 5006.25 | 4784.25 | 4786.25 | 4.263915e-06
| 52 | 160.2 | 31 | 2538 | 0.5179592 | 5167.742 | 4945.742 | 4947.742 | 4.124743e-06
| 53 | 160.2 | 31 | 2569 | 0.5242857 | 5167.742 | 4945.742 | 4947.742 | 4.124743e-06
| 54 | 160.2 | 31 | 2600 | 0.5306122 | 5167.742 | 4945.742 | 4947.742 | 4.124743e-06
| 55 | 160.2 | 31 | 2631 | 0.5369388 | 5167.742 | 4945.742 | 4947.742 | 4.124743e-06
| 56 | 160.2 | 30 | 2661 | 0.5430612 | 5340 | 5118 | 5120 | 3.985969e-06
| 57 | 160.1 | 30 | 2691 | 0.5491837 | 5336.667 | 5114.667 | 5116.667 | 3.988566e-06
| 58 | 160.2 | 29 | 2720 | 0.555102 | 5524.138 | 5302.138 | 5304.138 | 3.847593e-06
| 59 | 160.2 | 28 | 2748 | 0.5608163 | 5721.429 | 5499.429 | 5501.429 | 3.709612e-06
| 60 | 160.2 | 28 | 2776 | 0.5665306 | 5721.429 | 5499.429 | 5501.429 | 3.709612e-06
| 61 | 160.1 | 27 | 2803 | 0.5720408 | 5929.63 | 5707.63 | 5709.63 | 3.574341e-06
| 62 | 160.2 | 27 | 2830 | 0.577551 | 5933.333 | 5711.333 | 5713.333 | 3.572024e-06
| 63 | 160.2 | 27 | 2857 | 0.5830612 | 5933.333 | 5711.333 | 5713.333 | 3.572024e-06
| 64 | 160.2 | 26 | 2883 | 0.5883673 | 6161.538 | 5939.538 | 5941.538 | 3.434828e-06
| 65 | 160.1 | 26 | 2909 | 0.5936735 | 6157.692 | 5935.692 | 5937.692 | 3.437053e-06
| 66 | 160.2 | 26 | 2935 | 0.5989796 | 6161.538 | 5939.538 | 5941.538 | 3.434828e-06
| 67 | 160.2 | 25 | 2960 | 0.6040816 | 6408 | 6186 | 6188 | 3.298023e-06
| 68 | 160.1 | 25 | 2985 | 0.6091837 | 6404 | 6182 | 6184 | 3.300156e-06
| 69 | 160.2 | 24 | 3009 | 0.6140816 | 6675 | 6453 | 6455 | 3.161605e-06
| 70 | 160.2 | 24 | 3033 | 0.6189796 | 6675 | 6453 | 6455 | 3.161605e-06
| 71 | 160.2 | 24 | 3057 | 0.6238776 | 6675 | 6453 | 6455 | 3.161605e-06
| 72 | 160.2 | 24 | 3081 | 0.6287755 | 6675 | 6453 | 6455 | 3.161605e-06
| 73 | 160.2 | 23 | 3104 | 0.6334694 | 6965.217 | 6743.217 | 6745.217 | 3.025575e-06
| 74 | 160.1 | 23 | 3127 | 0.6381633 | 6960.87 | 6738.87 | 6740.87 | 3.027527e-06
| 75 | 160.2 | 23 | 3150 | 0.6428571 | 6965.217 | 6743.217 | 6745.217 | 3.025575e-06
| 76 | 160.2 | 23 | 3173 | 0.647551 | 6965.217 | 6743.217 | 6745.217 | 3.025575e-06
| 77 | 160.2 | 22 | 3195 | 0.6520408 | 7281.818 | 7059.818 | 7061.818 | 2.88993e-06
| 78 | 160.2 | 22 | 3217 | 0.6565306 | 7281.818 | 7059.818 | 7061.818 | 2.88993e-06
| 79 | 160.2 | 21 | 3238 | 0.6608163 | 7628.571 | 7406.571 | 7408.571 | 2.754669e-06
| 80 | 160.2 | 21 | 3259 | 0.665102 | 7628.571 | 7406.571 | 7408.571 | 2.754669e-06
| 81 | 160.1 | 21 | 3280 | 0.6693878 | 7623.81 | 7401.81 | 7403.81 | 2.756441e-06
| 82 | 160.2 | 21 | 3301 | 0.6736735 | 7628.571 | 7406.571 | 7408.571 | 2.754669e-06
| 83 | 160.1 | 21 | 3322 | 0.6779592 | 7623.81 | 7401.81 | 7403.81 | 2.756441e-06
| 84 | 160.2 | 20 | 3342 | 0.6820408 | 8010 | 7788 | 7790 | 2.61979e-06
| 85 | 160.2 | 20 | 3362 | 0.6861224 | 8010 | 7788 | 7790 | 2.61979e-06
| 86 | 160.2 | 20 | 3382 | 0.6902041 | 8010 | 7788 | 7790 | 2.61979e-06
| 87 | 160.2 | 20 | 3402 | 0.6942857 | 8010 | 7788 | 7790 | 2.61979e-06
| 88 | 160.2 | 20 | 3422 | 0.6983673 | 8010 | 7788 | 7790 | 2.61979e-06
| 89 | 160.2 | 19 | 3441 | 0.7022449 | 8431.579 | 8209.579 | 8211.579 | 2.485291e-06
| 90 | 160.2 | 19 | 3460 | 0.7061224 | 8431.579 | 8209.579 | 8211.579 | 2.485291e-06
| 91 | 160.2 | 19 | 3479 | 0.71 | 8431.579 | 8209.579 | 8211.579 | 2.485291e-06
| 92 | 160.2 | 19 | 3498 | 0.7138776 | 8431.579 | 8209.579 | 8211.579 | 2.485291e-06
| 93 | 160.1 | 19 | 3517 | 0.7177551 | 8426.316 | 8204.316 | 8206.316 | 2.486885e-06
| 94 | 160.2 | 19 | 3536 | 0.7216327 | 8431.579 | 8209.579 | 8211.579 | 2.485291e-06
| 95 | 160.2 | 19 | 3555 | 0.7255102 | 8431.579 | 8209.579 | 8211.579 | 2.485291e-06
| 96 | 160.2 | 18 | 3573 | 0.7291837 | 8900 | 8678 | 8680 | 2.351171e-06
| 97 | 160.2 | 18 | 3591 | 0.7328571 | 8900 | 8678 | 8680 | 2.351171e-06
| 98 | 160.1 | 18 | 3609 | 0.7365306 | 8894.444 | 8672.444 | 8674.444 | 2.352677e-06
| 99 | 160.2 | 18 | 3627 | 0.7402041 | 8900 | 8678 | 8680 | 2.351171e-06
| 100 | 160.2 | 18 | 3645 | 0.7438776 | 8900 | 8678 | 8680 | 2.351171e-06
| 101 | 160.1 | 17 | 3662 | 0.7473469 | 9417.647 | 9195.647 | 9197.647 | 2.218846e-06
| 102 | 160.2 | 17 | 3679 | 0.7508163 | 9423.529 | 9201.529 | 9203.529 | 2.217428e-06
| 103 | 160.2 | 17 | 3696 | 0.7542857 | 9423.529 | 9201.529 | 9203.529 | 2.217428e-06
| 104 | 160.1 | 17 | 3713 | 0.7577551 | 9417.647 | 9195.647 | 9197.647 | 2.218846e-06
| 105 | 160.2 | 17 | 3730 | 0.7612245 | 9423.529 | 9201.529 | 9203.529 | 2.217428e-06
| 106 | 160.1 | 17 | 3747 | 0.7646939 | 9417.647 | 9195.647 | 9197.647 | 2.218846e-06
| 107 | 160.1 | 16 | 3763 | 0.7679592 | 10006.25 | 9784.25 | 9786.25 | 2.085392e-06
| 108 | 160.2 | 16 | 3779 | 0.7712245 | 10012.5 | 9790.5 | 9792.5 | 2.084061e-06
| 109 | 160.2 | 16 | 3795 | 0.7744898 | 10012.5 | 9790.5 | 9792.5 | 2.084061e-06
| 110 | 160.2 | 16 | 3811 | 0.7777551 | 10012.5 | 9790.5 | 9792.5 | 2.084061e-06
| 111 | 160.2 | 16 | 3827 | 0.7810204 | 10012.5 | 9790.5 | 9792.5 | 2.084061e-06
| 112 | 160.2 | 16 | 3843 | 0.7842857 | 10012.5 | 9790.5 | 9792.5 | 2.084061e-06
| 113 | 160.2 | 16 | 3859 | 0.787551 | 10012.5 | 9790.5 | 9792.5 | 2.084061e-06
| 114 | 160.1 | 16 | 3875 | 0.7908163 | 10006.25 | 9784.25 | 9786.25 | 2.085392e-06
| 115 | 160.2 | 15 | 3890 | 0.7938776 | 10680 | 10458 | 10460 | 1.951067e-06
| 116 | 160.2 | 15 | 3905 | 0.7969388 | 10680 | 10458 | 10460 | 1.951067e-06
| 117 | 160.1 | 15 | 3920 | 0.8 | 10673.33 | 10451.33 | 10453.33 | 1.952312e-06
| 118 | 160.2 | 15 | 3935 | 0.8030612 | 10680 | 10458 | 10460 | 1.951067e-06
| 119 | 160.2 | 15 | 3950 | 0.8061224 | 10680 | 10458 | 10460 | 1.951067e-06
| 120 | 160.2 | 15 | 3965 | 0.8091837 | 10680 | 10458 | 10460 | 1.951067e-06
| 121 | 160.2 | 15 | 3980 | 0.8122449 | 10680 | 10458 | 10460 | 1.951067e-06
| 122 | 160.1 | 15 | 3995 | 0.8153061 | 10673.33 | 10451.33 | 10453.33 | 1.952312e-06
| 123 | 160.2 | 15 | 4010 | 0.8183673 | 10680 | 10458 | 10460 | 1.951067e-06
| 124 | 160.2 | 15 | 4025 | 0.8214286 | 10680 | 10458 | 10460 | 1.951067e-06
| 125 | 160.2 | 14 | 4039 | 0.8242857 | 11442.86 | 11220.86 | 11222.86 | 1.818446e-06
| 126 | 160.2 | 14 | 4053 | 0.8271429 | 11442.86 | 11220.86 | 11222.86 | 1.818446e-06
| 127 | 160.2 | 14 | 4067 | 0.83 | 11442.86 | 11220.86 | 11222.86 | 1.818446e-06
| 128 | 160.2 | 14 | 4081 | 0.8328571 | 11442.86 | 11220.86 | 11222.86 | 1.818446e-06
| 129 | 160.2 | 14 | 4095 | 0.8357143 | 11442.86 | 11220.86 | 11222.86 | 1.818446e-06
| 130 | 160.2 | 14 | 4109 | 0.8385714 | 11442.86 | 11220.86 | 11222.86 | 1.818446e-06
| 131 | 160.2 | 14 | 4123 | 0.8414286 | 11442.86 | 11220.86 | 11222.86 | 1.818446e-06
| 132 | 160.1 | 14 | 4137 | 0.8442857 | 11435.71 | 11213.71 | 11215.71 | 1.819604e-06
| 133 | 160.2 | 13 | 4150 | 0.8469388 | 12323.08 | 12101.08 | 12103.08 | 1.686196e-06
| 134 | 160.2 | 13 | 4163 | 0.8495918 | 12323.08 | 12101.08 | 12103.08 | 1.686196e-06
| 135 | 160.1 | 13 | 4176 | 0.8522449 | 12315.38 | 12093.38 | 12095.38 | 1.687269e-06
| 136 | 160.1 | 13 | 4189 | 0.854898 | 12315.38 | 12093.38 | 12095.38 | 1.687269e-06
| 137 | 160.2 | 13 | 4202 | 0.857551 | 12323.08 | 12101.08 | 12103.08 | 1.686196e-06
| 138 | 160.2 | 13 | 4215 | 0.8602041 | 12323.08 | 12101.08 | 12103.08 | 1.686196e-06
| 139 | 160.1 | 13 | 4228 | 0.8628571 | 12315.38 | 12093.38 | 12095.38 | 1.687269e-06
| 140 | 160.2 | 13 | 4241 | 0.8655102 | 12323.08 | 12101.08 | 12103.08 | 1.686196e-06
| 141 | 160.1 | 13 | 4254 | 0.8681633 | 12315.38 | 12093.38 | 12095.38 | 1.687269e-06
| 142 | 160.2 | 13 | 4267 | 0.8708163 | 12323.08 | 12101.08 | 12103.08 | 1.686196e-06
| 143 | 160.2 | 13 | 4280 | 0.8734694 | 12323.08 | 12101.08 | 12103.08 | 1.686196e-06
| 144 | 160.1 | 13 | 4293 | 0.8761224 | 12315.38 | 12093.38 | 12095.38 | 1.687269e-06
| 145 | 160.2 | 13 | 4306 | 0.8787755 | 12323.08 | 12101.08 | 12103.08 | 1.686196e-06
| 146 | 160.1 | 13 | 4319 | 0.8814286 | 12315.38 | 12093.38 | 12095.38 | 1.687269e-06
| 147 | 160.2 | 12 | 4331 | 0.8838776 | 13350 | 13128 | 13130 | 1.554316e-06
| 148 | 160.1 | 12 | 4343 | 0.8863265 | 13341.67 | 13119.67 | 13121.67 | 1.555303e-06
| 149 | 160.2 | 12 | 4355 | 0.8887755 | 13350 | 13128 | 13130 | 1.554316e-06
| 150 | 160.1 | 12 | 4367 | 0.8912245 | 13341.67 | 13119.67 | 13121.67 | 1.555303e-06
| 151 | 160.2 | 12 | 4379 | 0.8936735 | 13350 | 13128 | 13130 | 1.554316e-06
| 152 | 160.2 | 12 | 4391 | 0.8961224 | 13350 | 13128 | 13130 | 1.554316e-06
| 153 | 160.2 | 12 | 4403 | 0.8985714 | 13350 | 13128 | 13130 | 1.554316e-06
| 154 | 160.1 | 12 | 4415 | 0.9010204 | 13341.67 | 13119.67 | 13121.67 | 1.555303e-06
| 155 | 160.2 | 12 | 4427 | 0.9034694 | 13350 | 13128 | 13130 | 1.554316e-06
| 156 | 160.2 | 12 | 4439 | 0.9059184 | 13350 | 13128 | 13130 | 1.554316e-06
| 157 | 160.2 | 12 | 4451 | 0.9083673 | 13350 | 13128 | 13130 | 1.554316e-06
| 158 | 160.2 | 12 | 4463 | 0.9108163 | 13350 | 13128 | 13130 | 1.554316e-06
| 159 | 160.1 | 12 | 4475 | 0.9132653 | 13341.67 | 13119.67 | 13121.67 | 1.555303e-06
| 160 | 160.2 | 12 | 4487 | 0.9157143 | 13350 | 13128 | 13130 | 1.554316e-06
| 161 | 160.2 | 12 | 4499 | 0.9181633 | 13350 | 13128 | 13130 | 1.554316e-06
| 162 | 160.2 | 11 | 4510 | 0.9204082 | 14563.64 | 14341.64 | 14343.64 | 1.422803e-06
| 163 | 160.1 | 12 | 4522 | 0.9228571 | 13341.67 | 13119.67 | 13121.67 | 1.555303e-06
| 164 | 160.2 | 11 | 4533 | 0.925102 | 14563.64 | 14341.64 | 14343.64 | 1.422803e-06
| 165 | 160.1 | 11 | 4544 | 0.9273469 | 14554.55 | 14332.55 | 14334.55 | 1.423705e-06
| 166 | 160.2 | 11 | 4555 | 0.9295918 | 14563.64 | 14341.64 | 14343.64 | 1.422803e-06
| 167 | 160.1 | 11 | 4566 | 0.9318367 | 14554.55 | 14332.55 | 14334.55 | 1.423705e-06
| 168 | 160.2 | 11 | 4577 | 0.9340816 | 14563.64 | 14341.64 | 14343.64 | 1.422803e-06
| 169 | 160.2 | 11 | 4588 | 0.9363265 | 14563.64 | 14341.64 | 14343.64 | 1.422803e-06
| 170 | 160.1 | 11 | 4599 | 0.9385714 | 14554.55 | 14332.55 | 14334.55 | 1.423705e-06
| 171 | 160.2 | 11 | 4610 | 0.9408163 | 14563.64 | 14341.64 | 14343.64 | 1.422803e-06
| 172 | 160.2 | 11 | 4621 | 0.9430612 | 14563.64 | 14341.64 | 14343.64 | 1.422803e-06
| 173 | 160.2 | 11 | 4632 | 0.9453061 | 14563.64 | 14341.64 | 14343.64 | 1.422803e-06
| 174 | 160.1 | 11 | 4643 | 0.947551 | 14554.55 | 14332.55 | 14334.55 | 1.423705e-06
| 175 | 160.2 | 11 | 4654 | 0.9497959 | 14563.64 | 14341.64 | 14343.64 | 1.422803e-06
| 176 | 160.1 | 11 | 4665 | 0.9520408 | 14554.55 | 14332.55 | 14334.55 | 1.423705e-06
| 177 | 160.2 | 10 | 4675 | 0.9540816 | 16020 | 15798 | 15800 | 1.291656e-06
| 178 | 160.2 | 10 | 4685 | 0.9561224 | 16020 | 15798 | 15800 | 1.291656e-06
| 179 | 160.1 | 10 | 4695 | 0.9581633 | 16010 | 15788 | 15790 | 1.292474e-06
| 180 | 160.2 | 10 | 4705 | 0.9602041 | 16020 | 15798 | 15800 | 1.291656e-06
| 181 | 160.2 | 10 | 4715 | 0.9622449 | 16020 | 15798 | 15800 | 1.291656e-06
| 182 | 160.1 | 10 | 4725 | 0.9642857 | 16010 | 15788 | 15790 | 1.292474e-06
| 183 | 160.2 | 10 | 4735 | 0.9663265 | 16020 | 15798 | 15800 | 1.291656e-06
| 184 | 160.1 | 10 | 4745 | 0.9683673 | 16010 | 15788 | 15790 | 1.292474e-06
| 185 | 160.2 | 10 | 4755 | 0.9704082 | 16020 | 15798 | 15800 | 1.291656e-06
| 186 | 160.2 | 10 | 4765 | 0.972449 | 16020 | 15798 | 15800 | 1.291656e-06
| 187 | 160.2 | 10 | 4775 | 0.9744898 | 16020 | 15798 | 15800 | 1.291656e-06
| 188 | 160.2 | 10 | 4785 | 0.9765306 | 16020 | 15798 | 15800 | 1.291656e-06
| 189 | 160.1 | 10 | 4795 | 0.9785714 | 16010 | 15788 | 15790 | 1.292474e-06
| 190 | 160.1 | 10 | 4805 | 0.9806122 | 16010 | 15788 | 15790 | 1.292474e-06
| 191 | 160.2 | 10 | 4815 | 0.9826531 | 16020 | 15798 | 15800 | 1.291656e-06
| 192 | 160.2 | 10 | 4825 | 0.9846939 | 16020 | 15798 | 15800 | 1.291656e-06
| 193 | 160.1 | 10 | 4835 | 0.9867347 | 16010 | 15788 | 15790 | 1.292474e-06
| 194 | 160.2 | 10 | 4845 | 0.9887755 | 16020 | 15798 | 15800 | 1.291656e-06
| 195 | 160.2 | 10 | 4855 | 0.9908163 | 16020 | 15798 | 15800 | 1.291656e-06
| 196 | 160.2 | 10 | 4865 | 0.9928571 | 16020 | 15798 | 15800 | 1.291656e-06
| 197 | 160.2 | 10 | 4875 | 0.994898 | 16020 | 15798 | 15800 | 1.291656e-06
| 198 | 160.2 | 10 | 4885 | 0.9969388 | 16020 | 15798 | 15800 | 1.291656e-06
| 199 | 160.2 | 10 | 4895 | 0.9989796 | 16020 | 15798 | 15800 | 1.291656e-06
| 200 | 160.1 | 10 | 4905 | 1.00102 | 16010 | 15788 | 15790 | 1.292474e-06
| 201 | 160.1 | 10 | 4915 | 1.003061 | 16010 | 15788 | 15790 | 1.292474e-06
| 202 | 160.2 | 10 | 4925 | 1.005102 | 16020 | 15798 | 15800 | 1.291656e-06
| 203 | 160.1 | 10 | 4935 | 1.007143 | 16010 | 15788 | 15790 | 1.292474e-06
| 204 | 160.2 | 10 | 4945 | 1.009184 | 16020 | 15798 | 15800 | 1.291656e-06
| 205 | 160.2 | 10 | 4955 | 1.011224 | 16020 | 15798 | 15800 | 1.291656e-06
| 206 | 160.2 | 9 | 4964 | 1.013061 | 17800 | 17578 | 17580 | 1.160874e-06
| 207 | 160.1 | 9 | 4973 | 1.014898 | 17788.89 | 17566.89 | 17568.89 | 1.161608e-06
| 208 | 160.2 | 9 | 4982 | 1.016735 | 17800 | 17578 | 17580 | 1.160874e-06
| 209 | 160.2 | 9 | 4991 | 1.018571 | 17800 | 17578 | 17580 | 1.160874e-06