## WET電導度計算用20230810
時間 |  | 出力電圧 (V) | NO1電流 (mA) | 積算電流 | 積算電流A/mm | 全体の抵抗 | WET塗膜の抵抗 | WET塗膜の抵抗（調整） | 電導度換算（厚さ0.1ミリ）
| 0 | 7.2 | 37 | 37 | 0.006690778 | 194.5946 | -27.40541 | 94.59459 | 0.0001911651
| 1 | 12.4 | 85 | 122 | 0.02206148 | 145.8824 | -76.11765 | 45.88235 | 0.0003941206
| 2 | 17.4 | 136 | 258 | 0.04665461 | 127.9412 | -94.05882 | 27.94118 | 0.0006471876
| 3 | 22.6 | 184 | 442 | 0.07992767 | 122.8261 | -99.17391 | 22.82609 | 0.0007922156
| 4 | 27.6 | 232 | 674 | 0.1218807 | 118.9655 | -103.0345 | 18.96552 | 0.0009534769
| 5 | 32.9 | 182 | 856 | 0.154792 | 180.7692 | -41.23077 | 80.76923 | 0.000223887
| 6 | 39.3 | 54 | 910 | 0.164557 | 727.7778 | 505.7778 | 507.7778 | 3.561239e-05
| 7 | 44.5 | 41 | 951 | 0.1719711 | 1085.366 | 863.3659 | 865.3659 | 2.089658e-05
| 8 | 49.5 | 41 | 992 | 0.1793852 | 1207.317 | 985.3171 | 987.3171 | 1.831548e-05
| 9 | 54.3 | 43 | 1035 | 0.1871609 | 1262.791 | 1040.791 | 1042.791 | 1.734114e-05
| 10 | 59.7 | 46 | 1081 | 0.1954792 | 1297.826 | 1075.826 | 1077.826 | 1.677746e-05
| 11 | 65.9 | 47 | 1128 | 0.2039783 | 1402.128 | 1180.128 | 1182.128 | 1.529715e-05
| 12 | 70.9 | 46 | 1174 | 0.2122966 | 1541.304 | 1319.304 | 1321.304 | 1.368586e-05
| 13 | 75.7 | 45 | 1219 | 0.220434 | 1682.222 | 1460.222 | 1462.222 | 1.236692e-05
| 14 | 81.1 | 44 | 1263 | 0.2283906 | 1843.182 | 1621.182 | 1623.182 | 1.114058e-05
| 15 | 87.3 | 43 | 1306 | 0.2361664 | 2030.233 | 1808.233 | 1810.233 | 9.989425e-06
| 16 | 92.2 | 42 | 1348 | 0.2437613 | 2195.238 | 1973.238 | 1975.238 | 9.154938e-06
| 17 | 97.5 | 42 | 1390 | 0.2513562 | 2321.429 | 2099.429 | 2101.429 | 8.605185e-06
| 18 | 102.3 | 41 | 1431 | 0.2587703 | 2495.122 | 2273.122 | 2275.122 | 7.948226e-06
| 19 | 108.8 | 41 | 1472 | 0.2661844 | 2653.659 | 2431.659 | 2433.659 | 7.430452e-06
| 20 | 113.7 | 41 | 1513 | 0.2735986 | 2773.171 | 2551.171 | 2553.171 | 7.082637e-06
| 21 | 118.9 | 41 | 1554 | 0.2810127 | 2900 | 2678 | 2680 | 6.747456e-06
| 22 | 123.8 | 41 | 1595 | 0.2884268 | 3019.512 | 2797.512 | 2799.512 | 6.459405e-06
| 23 | 130 | 41 | 1636 | 0.2958409 | 3170.732 | 2948.732 | 2950.732 | 6.128372e-06
| 24 | 135 | 41 | 1677 | 0.303255 | 3292.683 | 3070.683 | 3072.683 | 5.885144e-06
| 25 | 140.4 | 41 | 1718 | 0.3106691 | 3424.39 | 3202.39 | 3204.39 | 5.643252e-06
| 26 | 145.3 | 41 | 1759 | 0.3180832 | 3543.902 | 3321.902 | 3323.902 | 5.440347e-06
| 27 | 151.6 | 42 | 1801 | 0.3256781 | 3609.524 | 3387.524 | 3389.524 | 5.335022e-06
| 28 | 156.9 | 43 | 1844 | 0.3334539 | 3648.837 | 3426.837 | 3428.837 | 5.273853e-06
| 29 | 160.2 | 43 | 1887 | 0.3412297 | 3725.581 | 3503.581 | 3505.581 | 5.158398e-06
| 30 | 160.2 | 41 | 1928 | 0.3486438 | 3907.317 | 3685.317 | 3687.317 | 4.904157e-06
| 31 | 160.2 | 41 | 1969 | 0.3560579 | 3907.317 | 3685.317 | 3687.317 | 4.904157e-06
| 32 | 160.2 | 42 | 2011 | 0.3636528 | 3814.286 | 3592.286 | 3594.286 | 5.031092e-06
| 33 | 160.2 | 43 | 2054 | 0.3714286 | 3725.581 | 3503.581 | 3505.581 | 5.158398e-06
| 34 | 160.2 | 44 | 2098 | 0.3793852 | 3640.909 | 3418.909 | 3420.909 | 5.286075e-06
| 35 | 160.2 | 44 | 2142 | 0.3873418 | 3640.909 | 3418.909 | 3420.909 | 5.286075e-06
| 36 | 160.2 | 45 | 2187 | 0.3954792 | 3560 | 3338 | 3340 | 5.414127e-06
| 37 | 160.2 | 46 | 2233 | 0.4037975 | 3482.609 | 3260.609 | 3262.609 | 5.542553e-06
| 38 | 160.2 | 46 | 2279 | 0.4121157 | 3482.609 | 3260.609 | 3262.609 | 5.542553e-06
| 39 | 160.2 | 46 | 2325 | 0.420434 | 3482.609 | 3260.609 | 3262.609 | 5.542553e-06
| 40 | 160.2 | 46 | 2371 | 0.4287523 | 3482.609 | 3260.609 | 3262.609 | 5.542553e-06
| 41 | 160.2 | 46 | 2417 | 0.4370705 | 3482.609 | 3260.609 | 3262.609 | 5.542553e-06
| 42 | 160.2 | 46 | 2463 | 0.4453888 | 3482.609 | 3260.609 | 3262.609 | 5.542553e-06
| 43 | 160.2 | 46 | 2509 | 0.4537071 | 3482.609 | 3260.609 | 3262.609 | 5.542553e-06
| 44 | 160.2 | 45 | 2554 | 0.4618445 | 3560 | 3338 | 3340 | 5.414127e-06
| 45 | 160.2 | 44 | 2598 | 0.4698011 | 3640.909 | 3418.909 | 3420.909 | 5.286075e-06
| 46 | 160.2 | 43 | 2641 | 0.4775769 | 3725.581 | 3503.581 | 3505.581 | 5.158398e-06
| 47 | 160.2 | 42 | 2683 | 0.4851718 | 3814.286 | 3592.286 | 3594.286 | 5.031092e-06
| 48 | 160.2 | 41 | 2724 | 0.4925859 | 3907.317 | 3685.317 | 3687.317 | 4.904157e-06
| 49 | 160.2 | 41 | 2765 | 0.5 | 3907.317 | 3685.317 | 3687.317 | 4.904157e-06
| 50 | 160.2 | 40 | 2805 | 0.5072333 | 4005 | 3783 | 3785 | 4.777591e-06
| 51 | 160.2 | 40 | 2845 | 0.5144665 | 4005 | 3783 | 3785 | 4.777591e-06
| 52 | 160.2 | 39 | 2884 | 0.521519 | 4107.692 | 3885.692 | 3887.692 | 4.651392e-06
| 53 | 160.2 | 39 | 2923 | 0.5285714 | 4107.692 | 3885.692 | 3887.692 | 4.651392e-06
| 54 | 160.2 | 38 | 2961 | 0.535443 | 4215.789 | 3993.789 | 3995.789 | 4.525559e-06
| 55 | 160.2 | 37 | 2998 | 0.5421338 | 4329.73 | 4107.73 | 4109.73 | 4.40009e-06
| 56 | 160.2 | 37 | 3035 | 0.5488246 | 4329.73 | 4107.73 | 4109.73 | 4.40009e-06
| 57 | 160.2 | 36 | 3071 | 0.5553345 | 4450 | 4228 | 4230 | 4.274984e-06
| 58 | 160.2 | 36 | 3107 | 0.5618445 | 4450 | 4228 | 4230 | 4.274984e-06
| 59 | 160.2 | 36 | 3143 | 0.5683544 | 4450 | 4228 | 4230 | 4.274984e-06
| 60 | 160.2 | 36 | 3179 | 0.5748644 | 4450 | 4228 | 4230 | 4.274984e-06
| 61 | 160.2 | 36 | 3215 | 0.5813743 | 4450 | 4228 | 4230 | 4.274984e-06
| 62 | 160.2 | 35 | 3250 | 0.5877034 | 4577.143 | 4355.143 | 4357.143 | 4.150239e-06
| 63 | 160.2 | 35 | 3285 | 0.5940325 | 4577.143 | 4355.143 | 4357.143 | 4.150239e-06
| 64 | 160.2 | 34 | 3319 | 0.6001808 | 4711.765 | 4489.765 | 4491.765 | 4.025853e-06
| 65 | 160.2 | 34 | 3353 | 0.6063291 | 4711.765 | 4489.765 | 4491.765 | 4.025853e-06
| 66 | 160.2 | 34 | 3387 | 0.6124774 | 4711.765 | 4489.765 | 4491.765 | 4.025853e-06
| 67 | 160.2 | 34 | 3421 | 0.6186257 | 4711.765 | 4489.765 | 4491.765 | 4.025853e-06
| 68 | 160.2 | 33 | 3454 | 0.6245931 | 4854.545 | 4632.545 | 4634.545 | 3.901824e-06
| 69 | 160.2 | 33 | 3487 | 0.6305606 | 4854.545 | 4632.545 | 4634.545 | 3.901824e-06
| 70 | 160.2 | 33 | 3520 | 0.636528 | 4854.545 | 4632.545 | 4634.545 | 3.901824e-06
| 71 | 160.2 | 32 | 3552 | 0.6423146 | 5006.25 | 4784.25 | 4786.25 | 3.778153e-06
| 72 | 160.2 | 32 | 3584 | 0.6481013 | 5006.25 | 4784.25 | 4786.25 | 3.778153e-06
| 73 | 160.2 | 32 | 3616 | 0.6538879 | 5006.25 | 4784.25 | 4786.25 | 3.778153e-06
| 74 | 160.2 | 32 | 3648 | 0.6596745 | 5006.25 | 4784.25 | 4786.25 | 3.778153e-06
| 75 | 160.2 | 32 | 3680 | 0.6654611 | 5006.25 | 4784.25 | 4786.25 | 3.778153e-06
| 76 | 160.2 | 32 | 3712 | 0.6712477 | 5006.25 | 4784.25 | 4786.25 | 3.778153e-06
| 77 | 160.2 | 32 | 3744 | 0.6770344 | 5006.25 | 4784.25 | 4786.25 | 3.778153e-06
| 78 | 160.2 | 32 | 3776 | 0.682821 | 5006.25 | 4784.25 | 4786.25 | 3.778153e-06
| 79 | 160.2 | 32 | 3808 | 0.6886076 | 5006.25 | 4784.25 | 4786.25 | 3.778153e-06
| 80 | 160.2 | 32 | 3840 | 0.6943942 | 5006.25 | 4784.25 | 4786.25 | 3.778153e-06
| 81 | 160.2 | 33 | 3873 | 0.7003617 | 4854.545 | 4632.545 | 4634.545 | 3.901824e-06
| 82 | 160.2 | 32 | 3905 | 0.7061483 | 5006.25 | 4784.25 | 4786.25 | 3.778153e-06
| 83 | 160.2 | 32 | 3937 | 0.7119349 | 5006.25 | 4784.25 | 4786.25 | 3.778153e-06
| 84 | 160.2 | 32 | 3969 | 0.7177215 | 5006.25 | 4784.25 | 4786.25 | 3.778153e-06
| 85 | 160.2 | 32 | 4001 | 0.7235081 | 5006.25 | 4784.25 | 4786.25 | 3.778153e-06
| 86 | 160.2 | 33 | 4034 | 0.7294756 | 4854.545 | 4632.545 | 4634.545 | 3.901824e-06
| 87 | 160.2 | 32 | 4066 | 0.7352622 | 5006.25 | 4784.25 | 4786.25 | 3.778153e-06
| 88 | 160.2 | 32 | 4098 | 0.7410488 | 5006.25 | 4784.25 | 4786.25 | 3.778153e-06
| 89 | 160.2 | 32 | 4130 | 0.7468354 | 5006.25 | 4784.25 | 4786.25 | 3.778153e-06
| 90 | 160.2 | 32 | 4162 | 0.7526221 | 5006.25 | 4784.25 | 4786.25 | 3.778153e-06
| 91 | 160.2 | 32 | 4194 | 0.7584087 | 5006.25 | 4784.25 | 4786.25 | 3.778153e-06
| 92 | 160.2 | 32 | 4226 | 0.7641953 | 5006.25 | 4784.25 | 4786.25 | 3.778153e-06
| 93 | 160.2 | 33 | 4259 | 0.7701627 | 4854.545 | 4632.545 | 4634.545 | 3.901824e-06
| 94 | 160.2 | 32 | 4291 | 0.7759494 | 5006.25 | 4784.25 | 4786.25 | 3.778153e-06
| 95 | 160.2 | 32 | 4323 | 0.781736 | 5006.25 | 4784.25 | 4786.25 | 3.778153e-06
| 96 | 160.2 | 32 | 4355 | 0.7875226 | 5006.25 | 4784.25 | 4786.25 | 3.778153e-06
| 97 | 160.1 | 33 | 4388 | 0.7934901 | 4851.515 | 4629.515 | 4631.515 | 3.904377e-06
| 98 | 160.2 | 33 | 4421 | 0.7994575 | 4854.545 | 4632.545 | 4634.545 | 3.901824e-06
| 99 | 160.2 | 33 | 4454 | 0.805425 | 4854.545 | 4632.545 | 4634.545 | 3.901824e-06
| 100 | 160.2 | 33 | 4487 | 0.8113924 | 4854.545 | 4632.545 | 4634.545 | 3.901824e-06
| 101 | 160.2 | 32 | 4519 | 0.817179 | 5006.25 | 4784.25 | 4786.25 | 3.778153e-06
| 102 | 160.2 | 33 | 4552 | 0.8231465 | 4854.545 | 4632.545 | 4634.545 | 3.901824e-06
| 103 | 160.2 | 33 | 4585 | 0.8291139 | 4854.545 | 4632.545 | 4634.545 | 3.901824e-06
| 104 | 160.2 | 33 | 4618 | 0.8350814 | 4854.545 | 4632.545 | 4634.545 | 3.901824e-06
| 105 | 160.2 | 34 | 4652 | 0.8412297 | 4711.765 | 4489.765 | 4491.765 | 4.025853e-06
| 106 | 160.2 | 33 | 4685 | 0.8471971 | 4854.545 | 4632.545 | 4634.545 | 3.901824e-06
| 107 | 160.2 | 34 | 4719 | 0.8533454 | 4711.765 | 4489.765 | 4491.765 | 4.025853e-06
| 108 | 160.2 | 33 | 4752 | 0.8593128 | 4854.545 | 4632.545 | 4634.545 | 3.901824e-06
| 109 | 160.2 | 33 | 4785 | 0.8652803 | 4854.545 | 4632.545 | 4634.545 | 3.901824e-06
| 110 | 160.2 | 33 | 4818 | 0.8712477 | 4854.545 | 4632.545 | 4634.545 | 3.901824e-06
| 111 | 160.2 | 33 | 4851 | 0.8772152 | 4854.545 | 4632.545 | 4634.545 | 3.901824e-06
| 112 | 160.2 | 33 | 4884 | 0.8831826 | 4854.545 | 4632.545 | 4634.545 | 3.901824e-06
| 113 | 160.2 | 33 | 4917 | 0.8891501 | 4854.545 | 4632.545 | 4634.545 | 3.901824e-06
| 114 | 160.2 | 33 | 4950 | 0.8951175 | 4854.545 | 4632.545 | 4634.545 | 3.901824e-06
| 115 | 160.2 | 34 | 4984 | 0.9012658 | 4711.765 | 4489.765 | 4491.765 | 4.025853e-06
| 116 | 160.2 | 34 | 5018 | 0.9074141 | 4711.765 | 4489.765 | 4491.765 | 4.025853e-06
| 117 | 160.2 | 34 | 5052 | 0.9135624 | 4711.765 | 4489.765 | 4491.765 | 4.025853e-06
| 118 | 160.2 | 35 | 5087 | 0.9198915 | 4577.143 | 4355.143 | 4357.143 | 4.150239e-06
| 119 | 160.2 | 35 | 5122 | 0.9262206 | 4577.143 | 4355.143 | 4357.143 | 4.150239e-06
| 120 | 160.2 | 35 | 5157 | 0.9325497 | 4577.143 | 4355.143 | 4357.143 | 4.150239e-06
| 121 | 160.2 | 35 | 5192 | 0.9388788 | 4577.143 | 4355.143 | 4357.143 | 4.150239e-06
| 122 | 160.2 | 35 | 5227 | 0.945208 | 4577.143 | 4355.143 | 4357.143 | 4.150239e-06
| 123 | 160.2 | 34 | 5261 | 0.9513562 | 4711.765 | 4489.765 | 4491.765 | 4.025853e-06
| 124 | 160.2 | 35 | 5296 | 0.9576854 | 4577.143 | 4355.143 | 4357.143 | 4.150239e-06
| 125 | 160.2 | 34 | 5330 | 0.9638336 | 4711.765 | 4489.765 | 4491.765 | 4.025853e-06
| 126 | 160.2 | 35 | 5365 | 0.9701627 | 4577.143 | 4355.143 | 4357.143 | 4.150239e-06
| 127 | 160.2 | 35 | 5400 | 0.9764919 | 4577.143 | 4355.143 | 4357.143 | 4.150239e-06
| 128 | 160.2 | 35 | 5435 | 0.982821 | 4577.143 | 4355.143 | 4357.143 | 4.150239e-06
| 129 | 160.2 | 35 | 5470 | 0.9891501 | 4577.143 | 4355.143 | 4357.143 | 4.150239e-06
| 130 | 160.2 | 35 | 5505 | 0.9954792 | 4577.143 | 4355.143 | 4357.143 | 4.150239e-06
| 131 | 160.2 | 35 | 5540 | 1.001808 | 4577.143 | 4355.143 | 4357.143 | 4.150239e-06
| 132 | 160.2 | 36 | 5576 | 1.008318 | 4450 | 4228 | 4230 | 4.274984e-06
| 133 | 160.2 | 36 | 5612 | 1.014828 | 4450 | 4228 | 4230 | 4.274984e-06
| 134 | 160.2 | 36 | 5648 | 1.021338 | 4450 | 4228 | 4230 | 4.274984e-06
| 135 | 160.2 | 37 | 5685 | 1.028029 | 4329.73 | 4107.73 | 4109.73 | 4.40009e-06
| 136 | 160.2 | 37 | 5722 | 1.03472 | 4329.73 | 4107.73 | 4109.73 | 4.40009e-06
| 137 | 160.2 | 36 | 5758 | 1.04123 | 4450 | 4228 | 4230 | 4.274984e-06
| 138 | 160.2 | 36 | 5794 | 1.04774 | 4450 | 4228 | 4230 | 4.274984e-06
| 139 | 160.2 | 36 | 5830 | 1.05425 | 4450 | 4228 | 4230 | 4.274984e-06
| 140 | 160.2 | 36 | 5866 | 1.060759 | 4450 | 4228 | 4230 | 4.274984e-06
| 141 | 160.2 | 36 | 5902 | 1.067269 | 4450 | 4228 | 4230 | 4.274984e-06
| 142 | 160.2 | 36 | 5938 | 1.073779 | 4450 | 4228 | 4230 | 4.274984e-06
| 143 | 160.2 | 36 | 5974 | 1.080289 | 4450 | 4228 | 4230 | 4.274984e-06
| 144 | 160.2 | 36 | 6010 | 1.086799 | 4450 | 4228 | 4230 | 4.274984e-06
| 145 | 160.2 | 36 | 6046 | 1.093309 | 4450 | 4228 | 4230 | 4.274984e-06
| 146 | 160.2 | 37 | 6083 | 1.1 | 4329.73 | 4107.73 | 4109.73 | 4.40009e-06
| 147 | 160.2 | 36 | 6119 | 1.10651 | 4450 | 4228 | 4230 | 4.274984e-06
| 148 | 160.2 | 36 | 6155 | 1.11302 | 4450 | 4228 | 4230 | 4.274984e-06
| 149 | 160.2 | 36 | 6191 | 1.11953 | 4450 | 4228 | 4230 | 4.274984e-06
| 150 | 160.2 | 35 | 6226 | 1.125859 | 4577.143 | 4355.143 | 4357.143 | 4.150239e-06
| 151 | 160.2 | 36 | 6262 | 1.132369 | 4450 | 4228 | 4230 | 4.274984e-06
| 152 | 160.2 | 36 | 6298 | 1.138879 | 4450 | 4228 | 4230 | 4.274984e-06
| 153 | 160.2 | 36 | 6334 | 1.145389 | 4450 | 4228 | 4230 | 4.274984e-06
| 154 | 160.2 | 35 | 6369 | 1.151718 | 4577.143 | 4355.143 | 4357.143 | 4.150239e-06
| 155 | 160.2 | 35 | 6404 | 1.158047 | 4577.143 | 4355.143 | 4357.143 | 4.150239e-06
| 156 | 160.2 | 36 | 6440 | 1.164557 | 4450 | 4228 | 4230 | 4.274984e-06
| 157 | 160.2 | 36 | 6476 | 1.171067 | 4450 | 4228 | 4230 | 4.274984e-06
| 158 | 160.2 | 36 | 6512 | 1.177577 | 4450 | 4228 | 4230 | 4.274984e-06
| 159 | 160.2 | 36 | 6548 | 1.184087 | 4450 | 4228 | 4230 | 4.274984e-06
| 160 | 160.2 | 36 | 6584 | 1.190597 | 4450 | 4228 | 4230 | 4.274984e-06
| 161 | 160.2 | 36 | 6620 | 1.197107 | 4450 | 4228 | 4230 | 4.274984e-06
| 162 | 160.2 | 36 | 6656 | 1.203617 | 4450 | 4228 | 4230 | 4.274984e-06
| 163 | 160.2 | 35 | 6691 | 1.209946 | 4577.143 | 4355.143 | 4357.143 | 4.150239e-06
| 164 | 160.2 | 35 | 6726 | 1.216275 | 4577.143 | 4355.143 | 4357.143 | 4.150239e-06
| 165 | 160.2 | 35 | 6761 | 1.222604 | 4577.143 | 4355.143 | 4357.143 | 4.150239e-06
| 166 | 160.2 | 35 | 6796 | 1.228933 | 4577.143 | 4355.143 | 4357.143 | 4.150239e-06
| 167 | 160.2 | 35 | 6831 | 1.235262 | 4577.143 | 4355.143 | 4357.143 | 4.150239e-06
| 168 | 160.2 | 35 | 6866 | 1.241591 | 4577.143 | 4355.143 | 4357.143 | 4.150239e-06
| 169 | 160.2 | 35 | 6901 | 1.24792 | 4577.143 | 4355.143 | 4357.143 | 4.150239e-06
| 170 | 160.2 | 34 | 6935 | 1.254069 | 4711.765 | 4489.765 | 4491.765 | 4.025853e-06
| 171 | 160.2 | 35 | 6970 | 1.260398 | 4577.143 | 4355.143 | 4357.143 | 4.150239e-06
| 172 | 160.2 | 36 | 7006 | 1.266908 | 4450 | 4228 | 4230 | 4.274984e-06
| 173 | 160.2 | 35 | 7041 | 1.273237 | 4577.143 | 4355.143 | 4357.143 | 4.150239e-06
| 174 | 160.2 | 35 | 7076 | 1.279566 | 4577.143 | 4355.143 | 4357.143 | 4.150239e-06
| 175 | 160.2 | 35 | 7111 | 1.285895 | 4577.143 | 4355.143 | 4357.143 | 4.150239e-06
| 176 | 160.2 | 35 | 7146 | 1.292224 | 4577.143 | 4355.143 | 4357.143 | 4.150239e-06
| 177 | 160.2 | 35 | 7181 | 1.298553 | 4577.143 | 4355.143 | 4357.143 | 4.150239e-06
| 178 | 160.2 | 35 | 7216 | 1.304882 | 4577.143 | 4355.143 | 4357.143 | 4.150239e-06
| 179 | 160.2 | 35 | 7251 | 1.311212 | 4577.143 | 4355.143 | 4357.143 | 4.150239e-06
| 180 | 160.2 | 34 | 7285 | 1.31736 | 4711.765 | 4489.765 | 4491.765 | 4.025853e-06
| 181 | 160.2 | 34 | 7319 | 1.323508 | 4711.765 | 4489.765 | 4491.765 | 4.025853e-06
| 182 | 160.2 | 34 | 7353 | 1.329656 | 4711.765 | 4489.765 | 4491.765 | 4.025853e-06
| 183 | 160.2 | 63 | 7416 | 1.341049 | 2542.857 | 2320.857 | 2322.857 | 7.784888e-06
| 184 | 160.2 | 83 | 7499 | 1.356058 | 1930.12 | 1708.12 | 1710.12 | 1.057422e-05
| 185 | 160.2 | 47 | 7546 | 1.364557 | 3408.511 | 3186.511 | 3188.511 | 5.671357e-06
| 186 | 160.2 | 43 | 7589 | 1.372333 | 3725.581 | 3503.581 | 3505.581 | 5.158398e-06
| 187 | 160.2 | 40 | 7629 | 1.379566 | 4005 | 3783 | 3785 | 4.777591e-06
| 188 | 160.2 | 36 | 7665 | 1.386076 | 4450 | 4228 | 4230 | 4.274984e-06
| 189 | 160.2 | 36 | 7701 | 1.392586 | 4450 | 4228 | 4230 | 4.274984e-06
| 190 | 160.2 | 35 | 7736 | 1.398915 | 4577.143 | 4355.143 | 4357.143 | 4.150239e-06
| 191 | 160.2 | 35 | 7771 | 1.405244 | 4577.143 | 4355.143 | 4357.143 | 4.150239e-06
| 192 | 160.2 | 34 | 7805 | 1.411392 | 4711.765 | 4489.765 | 4491.765 | 4.025853e-06
| 193 | 160.2 | 34 | 7839 | 1.417541 | 4711.765 | 4489.765 | 4491.765 | 4.025853e-06
| 194 | 160.1 | 34 | 7873 | 1.423689 | 4708.824 | 4486.824 | 4488.824 | 4.02849e-06
| 195 | 160.2 | 34 | 7907 | 1.429837 | 4711.765 | 4489.765 | 4491.765 | 4.025853e-06
| 196 | 160.2 | 33 | 7940 | 1.435805 | 4854.545 | 4632.545 | 4634.545 | 3.901824e-06
| 197 | 160.2 | 33 | 7973 | 1.441772 | 4854.545 | 4632.545 | 4634.545 | 3.901824e-06
| 198 | 160.2 | 33 | 8006 | 1.44774 | 4854.545 | 4632.545 | 4634.545 | 3.901824e-06