## WET電導度計算用20230810
時間 |  | 出力電圧 (V) | NO1電流 (mA) | 積算電流 | 積算電流A/mm | 全体の抵抗 | WET塗膜の抵抗 | WET塗膜の抵抗（調整） | 電導度換算（厚さ0.1ミリ）
| 1 | 1.3 | 1 | 1 | 0.0001808318 | 1300 | 1078 | 0.0002 | 90.41591
| 2 | 3.2 | 9 | 10 | 0.001808318 | 355.5556 | 133.5556 | 0.0002 | 90.41591
| 3 | 4.8 | 21 | 31 | 0.005605787 | 228.5714 | 6.571429 | 0.0002 | 90.41591
| 4 | 6.4 | 34 | 65 | 0.01175407 | 188.2353 | -33.76471 | 0.0002 | 90.41591
| 5 | 8 | 45 | 110 | 0.0198915 | 177.7778 | -44.22222 | 0.0002 | 90.41591
| 6 | 9.6 | 57 | 167 | 0.03019892 | 168.4211 | -53.57895 | 0.0002 | 90.41591
| 7 | 11.5 | 73 | 240 | 0.04339964 | 157.5342 | -64.46575 | 0.0002 | 90.41591
| 8 | 13.1 | 84 | 324 | 0.05858951 | 155.9524 | -66.04762 | 0.0002 | 90.41591
| 9 | 14.7 | 96 | 420 | 0.07594937 | 153.125 | -68.875 | 0.0002 | 90.41591
| 10 | 16.3 | 107 | 527 | 0.09529837 | 152.3364 | -69.66355 | 0.0002 | 90.41591
| 11 | 18 | 118 | 645 | 0.1166365 | 152.5424 | -69.45763 | 0.0002 | 90.41591
| 12 | 20 | 132 | 777 | 0.1405063 | 151.5152 | -70.48485 | 0.0002 | 90.41591
| 13 | 21.5 | 139 | 916 | 0.165642 | 154.6763 | -67.32374 | 0.0002 | 90.41591
| 14 | 23.1 | 143 | 1059 | 0.1915009 | 161.5385 | -60.46154 | 0.0002 | 90.41591
| 15 | 24.6 | 122 | 1181 | 0.2135624 | 201.6393 | -20.36066 | 0.0002 | 90.41591
| 16 | 26.6 | 43 | 1224 | 0.2213382 | 618.6047 | 396.6047 | 398.6047 | 4.536621e-05
| 17 | 28.3 | 23 | 1247 | 0.2254973 | 1230.435 | 1008.435 | 1010.435 | 1.789644e-05
| 18 | 29.8 | 16 | 1263 | 0.2283906 | 1862.5 | 1640.5 | 1642.5 | 1.100955e-05
| 19 | 31.3 | 13 | 1276 | 0.2307414 | 2407.692 | 2185.692 | 2187.692 | 8.265871e-06
| 20 | 33.4 | 11 | 1287 | 0.2327306 | 3036.364 | 2814.364 | 2816.364 | 6.420756e-06
| 21 | 35 | 10 | 1297 | 0.2345389 | 3500 | 3278 | 3280 | 5.513165e-06
| 22 | 36.5 | 10 | 1307 | 0.2363472 | 3650 | 3428 | 3430 | 5.272065e-06
| 23 | 38.1 | 10 | 1317 | 0.2381555 | 3810 | 3588 | 3590 | 5.037098e-06
| 24 | 39.7 | 10 | 1327 | 0.2399638 | 3970 | 3748 | 3750 | 4.822182e-06
| 25 | 41.7 | 10 | 1337 | 0.2417722 | 4170 | 3948 | 3950 | 4.578021e-06
| 26 | 43.2 | 10 | 1347 | 0.2435805 | 4320 | 4098 | 4100 | 4.410532e-06
| 27 | 44.8 | 11 | 1358 | 0.2455696 | 4072.727 | 3850.727 | 3852.727 | 4.693606e-06
| 28 | 46.4 | 12 | 1370 | 0.2477396 | 3866.667 | 3644.667 | 3646.667 | 4.958825e-06
| 29 | 48.4 | 13 | 1383 | 0.2500904 | 3723.077 | 3501.077 | 3503.077 | 5.162086e-06
| 30 | 49.9 | 13 | 1396 | 0.2524412 | 3838.462 | 3616.462 | 3618.462 | 4.997478e-06
| 31 | 51.6 | 14 | 1410 | 0.2549729 | 3685.714 | 3463.714 | 3465.714 | 5.217736e-06
| 32 | 53.2 | 15 | 1425 | 0.2576854 | 3546.667 | 3324.667 | 3326.667 | 5.435826e-06
| 33 | 54.7 | 15 | 1440 | 0.2603978 | 3646.667 | 3424.667 | 3426.667 | 5.277193e-06
| 34 | 56.7 | 16 | 1456 | 0.2632911 | 3543.75 | 3321.75 | 3323.75 | 5.440597e-06
| 35 | 58.3 | 17 | 1473 | 0.2663653 | 3429.412 | 3207.412 | 3209.412 | 5.634423e-06
| 36 | 59.9 | 17 | 1490 | 0.2694394 | 3523.529 | 3301.529 | 3303.529 | 5.473898e-06
| 37 | 61.4 | 18 | 1508 | 0.2726944 | 3411.111 | 3189.111 | 3191.111 | 5.666736e-06
| 38 | 63.4 | 19 | 1527 | 0.2761302 | 3336.842 | 3114.842 | 3116.842 | 5.801764e-06
| 39 | 64.8 | 19 | 1546 | 0.279566 | 3410.526 | 3188.526 | 3190.526 | 5.667774e-06
| 40 | 66.6 | 20 | 1566 | 0.2831826 | 3330 | 3108 | 3110 | 5.814528e-06
| 41 | 68.1 | 20 | 1586 | 0.2867993 | 3405 | 3183 | 3185 | 5.677608e-06
| 42 | 70.2 | 20 | 1606 | 0.2904159 | 3510 | 3288 | 3290 | 5.496408e-06
| 43 | 71.6 | 21 | 1627 | 0.2942134 | 3409.524 | 3187.524 | 3189.524 | 5.669556e-06
| 44 | 73.2 | 21 | 1648 | 0.2980108 | 3485.714 | 3263.714 | 3265.714 | 5.537283e-06
| 45 | 74.8 | 21 | 1669 | 0.3018083 | 3561.905 | 3339.905 | 3341.905 | 5.411041e-06
| 46 | 76.7 | 21 | 1690 | 0.3056058 | 3652.381 | 3430.381 | 3432.381 | 5.268408e-06
| 47 | 78.3 | 21 | 1711 | 0.3094033 | 3728.571 | 3506.571 | 3508.571 | 5.154002e-06
| 48 | 80 | 21 | 1732 | 0.3132007 | 3809.524 | 3587.524 | 3589.524 | 5.037766e-06
| 49 | 81.6 | 21 | 1753 | 0.3169982 | 3885.714 | 3663.714 | 3665.714 | 4.933058e-06
| 50 | 83.5 | 21 | 1774 | 0.3207957 | 3976.19 | 3754.19 | 3756.19 | 4.814235e-06
| 51 | 85 | 21 | 1795 | 0.3245931 | 4047.619 | 3825.619 | 3827.619 | 4.724395e-06
| 52 | 86.7 | 21 | 1816 | 0.3283906 | 4128.571 | 3906.571 | 3908.571 | 4.626545e-06
| 53 | 88.2 | 21 | 1837 | 0.3321881 | 4200 | 3978 | 3980 | 4.543513e-06
| 54 | 90.2 | 21 | 1858 | 0.3359855 | 4295.238 | 4073.238 | 4075.238 | 4.437332e-06
| 55 | 91.8 | 20 | 1878 | 0.3396022 | 4590 | 4368 | 4370 | 4.138028e-06
| 56 | 93.2 | 20 | 1898 | 0.3432188 | 4660 | 4438 | 4440 | 4.072789e-06
| 57 | 95 | 20 | 1918 | 0.3468354 | 4750 | 4528 | 4530 | 3.991873e-06
| 58 | 96.5 | 20 | 1938 | 0.3504521 | 4825 | 4603 | 4605 | 3.926858e-06
| 59 | 98.5 | 20 | 1958 | 0.3540687 | 4925 | 4703 | 4705 | 3.843397e-06
| 60 | 100.1 | 20 | 1978 | 0.3576854 | 5005 | 4783 | 4785 | 3.77914e-06
| 61 | 101.7 | 19 | 1997 | 0.3611212 | 5352.632 | 5130.632 | 5132.632 | 3.52318e-06
| 62 | 103.3 | 19 | 2016 | 0.364557 | 5436.842 | 5214.842 | 5216.842 | 3.466308e-06
| 63 | 105.2 | 19 | 2035 | 0.3679928 | 5536.842 | 5314.842 | 5316.842 | 3.401113e-06
| 64 | 106.8 | 19 | 2054 | 0.3714286 | 5621.053 | 5399.053 | 5401.053 | 3.348085e-06
| 65 | 108.3 | 19 | 2073 | 0.3748644 | 5700 | 5478 | 5480 | 3.299851e-06
| 66 | 109.9 | 19 | 2092 | 0.3783002 | 5784.211 | 5562.211 | 5564.211 | 3.24991e-06
| 67 | 111.9 | 19 | 2111 | 0.381736 | 5889.474 | 5667.474 | 5669.474 | 3.18957e-06
| 68 | 113.4 | 19 | 2130 | 0.3851718 | 5968.421 | 5746.421 | 5748.421 | 3.145765e-06
| 69 | 115.1 | 19 | 2149 | 0.3886076 | 6057.895 | 5835.895 | 5837.895 | 3.097552e-06
| 70 | 116.6 | 18 | 2167 | 0.3918626 | 6477.778 | 6255.778 | 6257.778 | 2.889713e-06
| 71 | 118.5 | 18 | 2185 | 0.3951175 | 6583.333 | 6361.333 | 6363.333 | 2.841778e-06
| 72 | 120.1 | 18 | 2203 | 0.3983725 | 6672.222 | 6450.222 | 6452.222 | 2.802629e-06
| 73 | 121.7 | 18 | 2221 | 0.4016275 | 6761.111 | 6539.111 | 6541.111 | 2.764543e-06
| 74 | 123.3 | 18 | 2239 | 0.4048825 | 6850 | 6628 | 6630 | 2.727479e-06
| 75 | 124.9 | 18 | 2257 | 0.4081374 | 6938.889 | 6716.889 | 6718.889 | 2.691395e-06
| 76 | 126.9 | 18 | 2275 | 0.4113924 | 7050 | 6828 | 6830 | 2.647611e-06
| 77 | 128.5 | 18 | 2293 | 0.4146474 | 7138.889 | 6916.889 | 6918.889 | 2.613596e-06
| 78 | 130 | 17 | 2310 | 0.4177215 | 7647.059 | 7425.059 | 7427.059 | 2.43477e-06
| 79 | 131.8 | 17 | 2327 | 0.4207957 | 7752.941 | 7530.941 | 7532.941 | 2.400547e-06
| 80 | 133.3 | 17 | 2344 | 0.4238698 | 7841.176 | 7619.176 | 7621.176 | 2.372755e-06
| 81 | 135.3 | 17 | 2361 | 0.4269439 | 7958.824 | 7736.824 | 7738.824 | 2.336684e-06
| 82 | 136.8 | 17 | 2378 | 0.4300181 | 8047.059 | 7825.059 | 7827.059 | 2.310342e-06
| 83 | 138.4 | 17 | 2395 | 0.4330922 | 8141.176 | 7919.176 | 7921.176 | 2.282891e-06
| 84 | 140.1 | 17 | 2412 | 0.4361664 | 8241.176 | 8019.176 | 8021.176 | 2.25443e-06
| 85 | 141.7 | 17 | 2429 | 0.4392405 | 8335.294 | 8113.294 | 8115.294 | 2.228284e-06
| 86 | 143.3 | 17 | 2446 | 0.4423146 | 8429.412 | 8207.412 | 8209.412 | 2.202738e-06
| 87 | 145.3 | 17 | 2463 | 0.4453888 | 8547.059 | 8325.059 | 8327.059 | 2.171617e-06
| 88 | 146.9 | 17 | 2480 | 0.4484629 | 8641.176 | 8419.176 | 8421.176 | 2.147346e-06
| 89 | 148.4 | 17 | 2497 | 0.4515371 | 8729.412 | 8507.412 | 8509.412 | 2.12508e-06
| 90 | 150.1 | 17 | 2514 | 0.4546112 | 8829.412 | 8607.412 | 8609.412 | 2.100397e-06
| 91 | 151.7 | 17 | 2531 | 0.4576854 | 8923.529 | 8701.529 | 8703.529 | 2.077684e-06
| 92 | 153.4 | 17 | 2548 | 0.4607595 | 9023.529 | 8801.529 | 8803.529 | 2.054083e-06
| 93 | 155.3 | 17 | 2565 | 0.4638336 | 9135.294 | 8913.294 | 8915.294 | 2.028333e-06
| 94 | 157 | 17 | 2582 | 0.4669078 | 9235.294 | 9013.294 | 9015.294 | 2.005834e-06
| 95 | 158.4 | 17 | 2599 | 0.4699819 | 9317.647 | 9095.647 | 9097.647 | 1.987677e-06
| 96 | 159.9 | 17 | 2616 | 0.4730561 | 9405.882 | 9183.882 | 9185.882 | 1.968584e-06
| 97 | 161.6 | 17 | 2633 | 0.4761302 | 9505.882 | 9283.882 | 9285.882 | 1.947384e-06
| 98 | 163.7 | 16 | 2649 | 0.4790235 | 10231.25 | 10009.25 | 10011.25 | 1.806286e-06
| 99 | 165.4 | 16 | 2665 | 0.4819168 | 10337.5 | 10115.5 | 10117.5 | 1.787317e-06
| 100 | 166.9 | 16 | 2681 | 0.4848101 | 10431.25 | 10209.25 | 10211.25 | 1.770908e-06
| 101 | 168.4 | 16 | 2697 | 0.4877034 | 10525 | 10303 | 10305 | 1.754797e-06
| 102 | 170 | 16 | 2713 | 0.4905967 | 10625 | 10403 | 10405 | 1.737932e-06
| 103 | 172.1 | 16 | 2729 | 0.4934901 | 10756.25 | 10534.25 | 10536.25 | 1.716283e-06
| 104 | 173.7 | 16 | 2745 | 0.4963834 | 10856.25 | 10634.25 | 10636.25 | 1.700146e-06
| 105 | 175.2 | 16 | 2761 | 0.4992767 | 10950 | 10728 | 10730 | 1.685292e-06
| 106 | 176.7 | 16 | 2777 | 0.50217 | 11043.75 | 10821.75 | 10823.75 | 1.670695e-06
| 107 | 178.4 | 16 | 2793 | 0.5050633 | 11150 | 10928 | 10930 | 1.654454e-06
| 108 | 180.4 | 16 | 2809 | 0.5079566 | 11275 | 11053 | 11055 | 1.635747e-06
| 109 | 182 | 16 | 2825 | 0.5108499 | 11375 | 11153 | 11155 | 1.621083e-06
| 110 | 183.6 | 16 | 2841 | 0.5137432 | 11475 | 11253 | 11255 | 1.60668e-06
| 111 | 185 | 16 | 2857 | 0.5166365 | 11562.5 | 11340.5 | 11342.5 | 1.594285e-06
| 112 | 187 | 16 | 2873 | 0.5195298 | 11687.5 | 11465.5 | 11467.5 | 1.576907e-06
| 113 | 188.6 | 16 | 2889 | 0.5224231 | 11787.5 | 11565.5 | 11567.5 | 1.563275e-06
| 114 | 190.2 | 16 | 2905 | 0.5253165 | 11887.5 | 11665.5 | 11667.5 | 1.549876e-06
| 115 | 191.7 | 16 | 2921 | 0.5282098 | 11981.25 | 11759.25 | 11761.25 | 1.537522e-06
| 116 | 193.8 | 16 | 2937 | 0.5311031 | 12112.5 | 11890.5 | 11892.5 | 1.520554e-06
| 117 | 195.3 | 16 | 2953 | 0.5339964 | 12206.25 | 11984.25 | 11986.25 | 1.508661e-06
| 118 | 196.9 | 16 | 2969 | 0.5368897 | 12306.25 | 12084.25 | 12086.25 | 1.496178e-06
| 119 | 198.5 | 16 | 2985 | 0.539783 | 12406.25 | 12184.25 | 12186.25 | 1.483901e-06
| 120 | 200.5 | 16 | 3001 | 0.5426763 | 12531.25 | 12309.25 | 12311.25 | 1.468834e-06
| 121 | 202.1 | 16 | 3017 | 0.5455696 | 12631.25 | 12409.25 | 12411.25 | 1.456999e-06
| 122 | 203.6 | 16 | 3033 | 0.5484629 | 12725 | 12503 | 12505 | 1.446076e-06
| 123 | 205.2 | 16 | 3049 | 0.5513562 | 12825 | 12603 | 12605 | 1.434604e-06
| 124 | 206.8 | 16 | 3065 | 0.5542495 | 12925 | 12703 | 12705 | 1.423312e-06
| 125 | 208.8 | 16 | 3081 | 0.5571429 | 13050 | 12828 | 12830 | 1.409445e-06
| 126 | 210.3 | 16 | 3097 | 0.5600362 | 13143.75 | 12921.75 | 12923.75 | 1.399221e-06
| 127 | 212 | 16 | 3113 | 0.5629295 | 13250 | 13028 | 13030 | 1.387811e-06
| 128 | 213.5 | 17 | 3130 | 0.5660036 | 12558.82 | 12336.82 | 12338.82 | 1.465552e-06
| 129 | 215.1 | 17 | 3147 | 0.5690778 | 12652.94 | 12430.94 | 12432.94 | 1.454457e-06
| 130 | 217.1 | 17 | 3164 | 0.5721519 | 12770.59 | 12548.59 | 12550.59 | 1.440824e-06
| 131 | 218.6 | 18 | 3182 | 0.5754069 | 12144.44 | 11922.44 | 11924.44 | 1.51648e-06
| 132 | 220.3 | 18 | 3200 | 0.5786618 | 12238.89 | 12016.89 | 12018.89 | 1.504564e-06
| 133 | 221.8 | 19 | 3219 | 0.5820976 | 11673.68 | 11451.68 | 11453.68 | 1.578809e-06
| 134 | 223.9 | 19 | 3238 | 0.5855335 | 11784.21 | 11562.21 | 11564.21 | 1.56372e-06
| 135 | 225.4 | 20 | 3258 | 0.5891501 | 11270 | 11048 | 11050 | 1.636487e-06
| 136 | 227 | 22 | 3280 | 0.5931284 | 10318.18 | 10096.18 | 10098.18 | 1.790736e-06
| 137 | 228.9 | 24 | 3304 | 0.5974684 | 9537.5 | 9315.5 | 9317.5 | 1.940776e-06
| 138 | 230.4 | 26 | 3330 | 0.60217 | 8861.538 | 8639.538 | 8641.538 | 2.092588e-06
| 139 | 232 | 28 | 3358 | 0.6072333 | 8285.714 | 8063.714 | 8065.714 | 2.241982e-06
| 140 | 233.7 | 31 | 3389 | 0.6128391 | 7538.71 | 7316.71 | 7318.71 | 2.470816e-06
| 141 | 235.2 | 37 | 3426 | 0.6195298 | 6356.757 | 6134.757 | 6136.757 | 2.9467e-06
| 142 | 237.3 | 43 | 3469 | 0.6273056 | 5518.605 | 5296.605 | 5298.605 | 3.41282e-06
| 143 | 238.7 | 53 | 3522 | 0.6368897 | 4503.774 | 4281.774 | 4283.774 | 4.221321e-06
| 144 | 240.4 | 56 | 3578 | 0.6470163 | 4292.857 | 4070.857 | 4072.857 | 4.439926e-06
| 145 | 241.9 | 54 | 3632 | 0.6567812 | 4479.63 | 4257.63 | 4259.63 | 4.245248e-06
| 146 | 243.9 | 54 | 3686 | 0.6665461 | 4516.667 | 4294.667 | 4296.667 | 4.208654e-06
| 147 | 245.4 | 58 | 3744 | 0.6770344 | 4231.034 | 4009.034 | 4011.034 | 4.508359e-06
| 148 | 247 | 55 | 3799 | 0.6869801 | 4490.909 | 4268.909 | 4270.909 | 4.234036e-06
| 149 | 248.8 | 54 | 3853 | 0.696745 | 4607.407 | 4385.407 | 4387.407 | 4.12161e-06
| 150 | 250.4 | 51 | 3904 | 0.7059675 | 4909.804 | 4687.804 | 4689.804 | 3.85585e-06
| 151 | 250.5 | 44 | 3948 | 0.7139241 | 5693.182 | 5471.182 | 5473.182 | 3.303962e-06
| 152 | 250.5 | 40 | 3988 | 0.7211573 | 6262.5 | 6040.5 | 6042.5 | 2.992666e-06
| 153 | 250.4 | 38 | 4026 | 0.7280289 | 6589.474 | 6367.474 | 6369.474 | 2.839039e-06
| 154 | 250.4 | 36 | 4062 | 0.7345389 | 6955.556 | 6733.556 | 6735.556 | 2.684735e-06
| 155 | 250.5 | 33 | 4095 | 0.7405063 | 7590.909 | 7368.909 | 7370.909 | 2.453318e-06
| 156 | 250.5 | 32 | 4127 | 0.7462929 | 7828.125 | 7606.125 | 7608.125 | 2.376825e-06
| 157 | 250.5 | 30 | 4157 | 0.7517179 | 8350 | 8128 | 8130 | 2.224254e-06
| 158 | 250.4 | 28 | 4185 | 0.7567812 | 8942.857 | 8720.857 | 8722.857 | 2.07308e-06
| 159 | 250.5 | 27 | 4212 | 0.7616637 | 9277.778 | 9055.778 | 9057.778 | 1.996426e-06
| 160 | 250.5 | 28 | 4240 | 0.7667269 | 8946.429 | 8724.429 | 8726.429 | 2.072232e-06
| 161 | 250.5 | 27 | 4267 | 0.7716094 | 9277.778 | 9055.778 | 9057.778 | 1.996426e-06
| 162 | 250.5 | 26 | 4293 | 0.776311 | 9634.615 | 9412.615 | 9414.615 | 1.920756e-06
| 163 | 250.5 | 26 | 4319 | 0.7810127 | 9634.615 | 9412.615 | 9414.615 | 1.920756e-06
| 164 | 250.4 | 26 | 4345 | 0.7857143 | 9630.769 | 9408.769 | 9410.769 | 1.921541e-06
| 165 | 250.4 | 25 | 4370 | 0.7902351 | 10016 | 9794 | 9796 | 1.845976e-06
| 166 | 250.5 | 24 | 4394 | 0.794575 | 10437.5 | 10215.5 | 10217.5 | 1.769825e-06
| 167 | 250.5 | 24 | 4418 | 0.798915 | 10437.5 | 10215.5 | 10217.5 | 1.769825e-06
| 168 | 250.5 | 24 | 4442 | 0.803255 | 10437.5 | 10215.5 | 10217.5 | 1.769825e-06
| 169 | 250.5 | 24 | 4466 | 0.8075949 | 10437.5 | 10215.5 | 10217.5 | 1.769825e-06
| 170 | 250.4 | 23 | 4489 | 0.8117541 | 10886.96 | 10664.96 | 10666.96 | 1.695252e-06
| 171 | 250.4 | 24 | 4513 | 0.816094 | 10433.33 | 10211.33 | 10213.33 | 1.770547e-06
| 172 | 250.5 | 23 | 4536 | 0.8202532 | 10891.3 | 10669.3 | 10671.3 | 1.694562e-06
| 173 | 250.5 | 23 | 4559 | 0.8244123 | 10891.3 | 10669.3 | 10671.3 | 1.694562e-06
| 174 | 250.5 | 23 | 4582 | 0.8285714 | 10891.3 | 10669.3 | 10671.3 | 1.694562e-06
| 175 | 250.4 | 22 | 4604 | 0.8325497 | 11381.82 | 11159.82 | 11161.82 | 1.620093e-06
| 176 | 250.5 | 22 | 4626 | 0.836528 | 11386.36 | 11164.36 | 11166.36 | 1.619433e-06
| 177 | 250.5 | 22 | 4648 | 0.8405063 | 11386.36 | 11164.36 | 11166.36 | 1.619433e-06
| 178 | 250.5 | 21 | 4669 | 0.8443038 | 11928.57 | 11706.57 | 11708.57 | 1.54444e-06
| 179 | 250.4 | 21 | 4690 | 0.8481013 | 11923.81 | 11701.81 | 11703.81 | 1.545068e-06
| 180 | 250.5 | 21 | 4711 | 0.8518987 | 11928.57 | 11706.57 | 11708.57 | 1.54444e-06
| 181 | 250.4 | 21 | 4732 | 0.8556962 | 11923.81 | 11701.81 | 11703.81 | 1.545068e-06
| 182 | 250.4 | 21 | 4753 | 0.8594937 | 11923.81 | 11701.81 | 11703.81 | 1.545068e-06
| 183 | 250.4 | 21 | 4774 | 0.8632911 | 11923.81 | 11701.81 | 11703.81 | 1.545068e-06
| 184 | 250.4 | 20 | 4794 | 0.8669078 | 12520 | 12298 | 12300 | 1.470177e-06
| 185 | 250.4 | 20 | 4814 | 0.8705244 | 12520 | 12298 | 12300 | 1.470177e-06
| 186 | 250.5 | 20 | 4834 | 0.874141 | 12525 | 12303 | 12305 | 1.46958e-06
| 187 | 250.5 | 20 | 4854 | 0.8777577 | 12525 | 12303 | 12305 | 1.46958e-06
| 188 | 250.5 | 20 | 4874 | 0.8813743 | 12525 | 12303 | 12305 | 1.46958e-06
| 189 | 250.5 | 20 | 4894 | 0.884991 | 12525 | 12303 | 12305 | 1.46958e-06
| 190 | 250.5 | 20 | 4914 | 0.8886076 | 12525 | 12303 | 12305 | 1.46958e-06
| 191 | 250.4 | 20 | 4934 | 0.8922242 | 12520 | 12298 | 12300 | 1.470177e-06
| 192 | 250.4 | 20 | 4954 | 0.8958409 | 12520 | 12298 | 12300 | 1.470177e-06
| 193 | 250.4 | 19 | 4973 | 0.8992767 | 13178.95 | 12956.95 | 12958.95 | 1.395421e-06
| 194 | 250.5 | 19 | 4992 | 0.9027125 | 13184.21 | 12962.21 | 12964.21 | 1.394854e-06
| 195 | 250.4 | 19 | 5011 | 0.9061483 | 13178.95 | 12956.95 | 12958.95 | 1.395421e-06
| 196 | 250.5 | 19 | 5030 | 0.9095841 | 13184.21 | 12962.21 | 12964.21 | 1.394854e-06
| 197 | 250.4 | 19 | 5049 | 0.9130199 | 13178.95 | 12956.95 | 12958.95 | 1.395421e-06
| 198 | 250.4 | 19 | 5068 | 0.9164557 | 13178.95 | 12956.95 | 12958.95 | 1.395421e-06
| 199 | 250.4 | 19 | 5087 | 0.9198915 | 13178.95 | 12956.95 | 12958.95 | 1.395421e-06
| 200 | 250.5 | 19 | 5106 | 0.9233273 | 13184.21 | 12962.21 | 12964.21 | 1.394854e-06
| 201 | 250.5 | 18 | 5124 | 0.9265823 | 13916.67 | 13694.67 | 13696.67 | 1.320262e-06
| 202 | 250.4 | 18 | 5142 | 0.9298373 | 13911.11 | 13689.11 | 13691.11 | 1.320797e-06
| 203 | 250.5 | 18 | 5160 | 0.9330922 | 13916.67 | 13694.67 | 13696.67 | 1.320262e-06
| 204 | 250.5 | 18 | 5178 | 0.9363472 | 13916.67 | 13694.67 | 13696.67 | 1.320262e-06
| 205 | 250.5 | 18 | 5196 | 0.9396022 | 13916.67 | 13694.67 | 13696.67 | 1.320262e-06
| 206 | 250.5 | 18 | 5214 | 0.9428571 | 13916.67 | 13694.67 | 13696.67 | 1.320262e-06
| 207 | 250.4 | 18 | 5232 | 0.9461121 | 13911.11 | 13689.11 | 13691.11 | 1.320797e-06
| 208 | 250.4 | 18 | 5250 | 0.9493671 | 13911.11 | 13689.11 | 13691.11 | 1.320797e-06
| 209 | 250.4 | 17 | 5267 | 0.9524412 | 14729.41 | 14507.41 | 14509.41 | 1.246307e-06
| 210 | 250.4 | 17 | 5284 | 0.9555154 | 14729.41 | 14507.41 | 14509.41 | 1.246307e-06
| 211 | 250.4 | 17 | 5301 | 0.9585895 | 14729.41 | 14507.41 | 14509.41 | 1.246307e-06
| 212 | 250.5 | 17 | 5318 | 0.9616637 | 14735.29 | 14513.29 | 14515.29 | 1.245802e-06
| 213 | 250.4 | 17 | 5335 | 0.9647378 | 14729.41 | 14507.41 | 14509.41 | 1.246307e-06
| 214 | 250.5 | 17 | 5352 | 0.9678119 | 14735.29 | 14513.29 | 14515.29 | 1.245802e-06
| 215 | 250.4 | 17 | 5369 | 0.9708861 | 14729.41 | 14507.41 | 14509.41 | 1.246307e-06
| 216 | 250.4 | 17 | 5386 | 0.9739602 | 14729.41 | 14507.41 | 14509.41 | 1.246307e-06
| 217 | 250.4 | 17 | 5403 | 0.9770344 | 14729.41 | 14507.41 | 14509.41 | 1.246307e-06
| 218 | 250.4 | 17 | 5420 | 0.9801085 | 14729.41 | 14507.41 | 14509.41 | 1.246307e-06
| 219 | 250.4 | 17 | 5437 | 0.9831826 | 14729.41 | 14507.41 | 14509.41 | 1.246307e-06
| 220 | 250.4 | 17 | 5454 | 0.9862568 | 14729.41 | 14507.41 | 14509.41 | 1.246307e-06
| 221 | 250.4 | 17 | 5471 | 0.9893309 | 14729.41 | 14507.41 | 14509.41 | 1.246307e-06
| 222 | 250.4 | 17 | 5488 | 0.9924051 | 14729.41 | 14507.41 | 14509.41 | 1.246307e-06
| 223 | 250.4 | 16 | 5504 | 0.9952984 | 15650 | 15428 | 15430 | 1.17195e-06
| 224 | 250.4 | 16 | 5520 | 0.9981917 | 15650 | 15428 | 15430 | 1.17195e-06
| 225 | 250.4 | 16 | 5536 | 1.001085 | 15650 | 15428 | 15430 | 1.17195e-06
| 226 | 250.5 | 16 | 5552 | 1.003978 | 15656.25 | 15434.25 | 15436.25 | 1.171475e-06
| 227 | 250.4 | 16 | 5568 | 1.006872 | 15650 | 15428 | 15430 | 1.17195e-06
| 228 | 250.5 | 16 | 5584 | 1.009765 | 15656.25 | 15434.25 | 15436.25 | 1.171475e-06
| 229 | 250.5 | 16 | 5600 | 1.012658 | 15656.25 | 15434.25 | 15436.25 | 1.171475e-06
| 230 | 250.4 | 16 | 5616 | 1.015552 | 15650 | 15428 | 15430 | 1.17195e-06
| 231 | 250.4 | 16 | 5632 | 1.018445 | 15650 | 15428 | 15430 | 1.17195e-06
| 232 | 250.4 | 16 | 5648 | 1.021338 | 15650 | 15428 | 15430 | 1.17195e-06
| 233 | 250.5 | 16 | 5664 | 1.024231 | 15656.25 | 15434.25 | 15436.25 | 1.171475e-06
| 234 | 250.5 | 16 | 5680 | 1.027125 | 15656.25 | 15434.25 | 15436.25 | 1.171475e-06
| 235 | 250.4 | 16 | 5696 | 1.030018 | 15650 | 15428 | 15430 | 1.17195e-06
| 236 | 250.4 | 16 | 5712 | 1.032911 | 15650 | 15428 | 15430 | 1.17195e-06
| 237 | 250.4 | 16 | 5728 | 1.035805 | 15650 | 15428 | 15430 | 1.17195e-06
| 238 | 250.4 | 16 | 5744 | 1.038698 | 15650 | 15428 | 15430 | 1.17195e-06
| 239 | 250.5 | 15 | 5759 | 1.04141 | 16700 | 16478 | 16480 | 1.097281e-06
| 240 | 250.5 | 15 | 5774 | 1.044123 | 16700 | 16478 | 16480 | 1.097281e-06
| 241 | 250.4 | 15 | 5789 | 1.046835 | 16693.33 | 16471.33 | 16473.33 | 1.097725e-06
| 242 | 250.5 | 15 | 5804 | 1.049548 | 16700 | 16478 | 16480 | 1.097281e-06
| 243 | 250.4 | 15 | 5819 | 1.05226 | 16693.33 | 16471.33 | 16473.33 | 1.097725e-06
| 244 | 250.4 | 15 | 5834 | 1.054973 | 16693.33 | 16471.33 | 16473.33 | 1.097725e-06
| 245 | 250.5 | 15 | 5849 | 1.057685 | 16700 | 16478 | 16480 | 1.097281e-06
| 246 | 250.5 | 15 | 5864 | 1.060398 | 16700 | 16478 | 16480 | 1.097281e-06
| 247 | 250.5 | 15 | 5879 | 1.06311 | 16700 | 16478 | 16480 | 1.097281e-06
| 248 | 250.5 | 15 | 5894 | 1.065823 | 16700 | 16478 | 16480 | 1.097281e-06
| 249 | 250.4 | 15 | 5909 | 1.068535 | 16693.33 | 16471.33 | 16473.33 | 1.097725e-06
| 250 | 250.4 | 15 | 5924 | 1.071248 | 16693.33 | 16471.33 | 16473.33 | 1.097725e-06
| 251 | 250.5 | 15 | 5939 | 1.07396 | 16700 | 16478 | 16480 | 1.097281e-06
| 252 | 250.5 | 15 | 5954 | 1.076673 | 16700 | 16478 | 16480 | 1.097281e-06
| 253 | 250.5 | 15 | 5969 | 1.079385 | 16700 | 16478 | 16480 | 1.097281e-06
| 254 | 250.5 | 15 | 5984 | 1.082098 | 16700 | 16478 | 16480 | 1.097281e-06
| 255 | 250.4 | 15 | 5999 | 1.08481 | 16693.33 | 16471.33 | 16473.33 | 1.097725e-06
| 256 | 250.5 | 15 | 6014 | 1.087523 | 16700 | 16478 | 16480 | 1.097281e-06
| 257 | 250.5 | 15 | 6029 | 1.090235 | 16700 | 16478 | 16480 | 1.097281e-06
| 258 | 250.4 | 15 | 6044 | 1.092948 | 16693.33 | 16471.33 | 16473.33 | 1.097725e-06
| 259 | 250.5 | 15 | 6059 | 1.09566 | 16700 | 16478 | 16480 | 1.097281e-06
| 260 | 250.5 | 15 | 6074 | 1.098373 | 16700 | 16478 | 16480 | 1.097281e-06
| 261 | 250.4 | 15 | 6089 | 1.101085 | 16693.33 | 16471.33 | 16473.33 | 1.097725e-06
| 262 | 250.4 | 15 | 6104 | 1.103797 | 16693.33 | 16471.33 | 16473.33 | 1.097725e-06
| 263 | 250.4 | 15 | 6119 | 1.10651 | 16693.33 | 16471.33 | 16473.33 | 1.097725e-06
| 264 | 250.4 | 15 | 6134 | 1.109222 | 16693.33 | 16471.33 | 16473.33 | 1.097725e-06
| 265 | 250.4 | 15 | 6149 | 1.111935 | 16693.33 | 16471.33 | 16473.33 | 1.097725e-06
| 266 | 250.4 | 15 | 6164 | 1.114647 | 16693.33 | 16471.33 | 16473.33 | 1.097725e-06
| 267 | 250.4 | 15 | 6179 | 1.11736 | 16693.33 | 16471.33 | 16473.33 | 1.097725e-06
| 268 | 250.4 | 14 | 6193 | 1.119892 | 17885.71 | 17663.71 | 17665.71 | 1.023632e-06
| 269 | 250.4 | 15 | 6208 | 1.122604 | 16693.33 | 16471.33 | 16473.33 | 1.097725e-06
| 270 | 250.4 | 15 | 6223 | 1.125316 | 16693.33 | 16471.33 | 16473.33 | 1.097725e-06
| 271 | 250.5 | 15 | 6238 | 1.128029 | 16700 | 16478 | 16480 | 1.097281e-06
| 272 | 250.4 | 14 | 6252 | 1.130561 | 17885.71 | 17663.71 | 17665.71 | 1.023632e-06
| 273 | 250.5 | 14 | 6266 | 1.133092 | 17892.86 | 17670.86 | 17672.86 | 1.023218e-06
| 274 | 250.4 | 14 | 6280 | 1.135624 | 17885.71 | 17663.71 | 17665.71 | 1.023632e-06
| 275 | 250.4 | 14 | 6294 | 1.138156 | 17885.71 | 17663.71 | 17665.71 | 1.023632e-06
| 276 | 250.4 | 14 | 6308 | 1.140687 | 17885.71 | 17663.71 | 17665.71 | 1.023632e-06
| 277 | 250.5 | 14 | 6322 | 1.143219 | 17892.86 | 17670.86 | 17672.86 | 1.023218e-06
| 278 | 250.4 | 14 | 6336 | 1.14575 | 17885.71 | 17663.71 | 17665.71 | 1.023632e-06
| 279 | 250.4 | 14 | 6350 | 1.148282 | 17885.71 | 17663.71 | 17665.71 | 1.023632e-06
| 280 | 250.4 | 14 | 6364 | 1.150814 | 17885.71 | 17663.71 | 17665.71 | 1.023632e-06
| 281 | 250.4 | 14 | 6378 | 1.153345 | 17885.71 | 17663.71 | 17665.71 | 1.023632e-06
| 282 | 250.4 | 14 | 6392 | 1.155877 | 17885.71 | 17663.71 | 17665.71 | 1.023632e-06
| 283 | 250.5 | 14 | 6406 | 1.158409 | 17892.86 | 17670.86 | 17672.86 | 1.023218e-06
| 284 | 250.5 | 14 | 6420 | 1.16094 | 17892.86 | 17670.86 | 17672.86 | 1.023218e-06
| 285 | 250.4 | 14 | 6434 | 1.163472 | 17885.71 | 17663.71 | 17665.71 | 1.023632e-06
| 286 | 250.5 | 14 | 6448 | 1.166004 | 17892.86 | 17670.86 | 17672.86 | 1.023218e-06
| 287 | 250.4 | 14 | 6462 | 1.168535 | 17885.71 | 17663.71 | 17665.71 | 1.023632e-06
| 288 | 250.4 | 14 | 6476 | 1.171067 | 17885.71 | 17663.71 | 17665.71 | 1.023632e-06
| 289 | 250.4 | 14 | 6490 | 1.173599 | 17885.71 | 17663.71 | 17665.71 | 1.023632e-06
| 290 | 250.5 | 14 | 6504 | 1.17613 | 17892.86 | 17670.86 | 17672.86 | 1.023218e-06
| 291 | 250.4 | 14 | 6518 | 1.178662 | 17885.71 | 17663.71 | 17665.71 | 1.023632e-06
| 292 | 250.5 | 14 | 6532 | 1.181193 | 17892.86 | 17670.86 | 17672.86 | 1.023218e-06
| 293 | 250.5 | 14 | 6546 | 1.183725 | 17892.86 | 17670.86 | 17672.86 | 1.023218e-06
| 294 | 250.4 | 14 | 6560 | 1.186257 | 17885.71 | 17663.71 | 17665.71 | 1.023632e-06
| 295 | 250.4 | 14 | 6574 | 1.188788 | 17885.71 | 17663.71 | 17665.71 | 1.023632e-06
| 296 | 250.5 | 14 | 6588 | 1.19132 | 17892.86 | 17670.86 | 17672.86 | 1.023218e-06
| 297 | 250.5 | 14 | 6602 | 1.193852 | 17892.86 | 17670.86 | 17672.86 | 1.023218e-06
| 298 | 250.5 | 14 | 6616 | 1.196383 | 17892.86 | 17670.86 | 17672.86 | 1.023218e-06
| 299 | 250.5 | 14 | 6630 | 1.198915 | 17892.86 | 17670.86 | 17672.86 | 1.023218e-06
| 300 | 250.4 | 14 | 6644 | 1.201447 | 17885.71 | 17663.71 | 17665.71 | 1.023632e-06
| 301 | 250.5 | 14 | 6658 | 1.203978 | 17892.86 | 17670.86 | 17672.86 | 1.023218e-06
| 302 | 250.4 | 14 | 6672 | 1.20651 | 17885.71 | 17663.71 | 17665.71 | 1.023632e-06
| 303 | 250.4 | 13 | 6685 | 1.208861 | 19261.54 | 19039.54 | 19041.54 | 9.496703e-07
| 304 | 250.4 | 14 | 6699 | 1.211392 | 17885.71 | 17663.71 | 17665.71 | 1.023632e-06
| 305 | 250.5 | 14 | 6713 | 1.213924 | 17892.86 | 17670.86 | 17672.86 | 1.023218e-06
| 306 | 250.4 | 14 | 6727 | 1.216456 | 17885.71 | 17663.71 | 17665.71 | 1.023632e-06
| 307 | 250.4 | 14 | 6741 | 1.218987 | 17885.71 | 17663.71 | 17665.71 | 1.023632e-06
| 308 | 250.4 | 14 | 6755 | 1.221519 | 17885.71 | 17663.71 | 17665.71 | 1.023632e-06
| 309 | 250.5 | 14 | 6769 | 1.224051 | 17892.86 | 17670.86 | 17672.86 | 1.023218e-06
| 310 | 250.5 | 14 | 6783 | 1.226582 | 17892.86 | 17670.86 | 17672.86 | 1.023218e-06
| 311 | 250.4 | 14 | 6797 | 1.229114 | 17885.71 | 17663.71 | 17665.71 | 1.023632e-06
| 312 | 250.4 | 13 | 6810 | 1.231465 | 19261.54 | 19039.54 | 19041.54 | 9.496703e-07
| 313 | 250.4 | 13 | 6823 | 1.233816 | 19261.54 | 19039.54 | 19041.54 | 9.496703e-07
| 314 | 250.4 | 14 | 6837 | 1.236347 | 17885.71 | 17663.71 | 17665.71 | 1.023632e-06
| 315 | 250.5 | 13 | 6850 | 1.238698 | 19269.23 | 19047.23 | 19049.23 | 9.492868e-07
| 316 | 250.5 | 13 | 6863 | 1.241049 | 19269.23 | 19047.23 | 19049.23 | 9.492868e-07
| 317 | 250.5 | 13 | 6876 | 1.2434 | 19269.23 | 19047.23 | 19049.23 | 9.492868e-07
| 318 | 250.4 | 13 | 6889 | 1.24575 | 19261.54 | 19039.54 | 19041.54 | 9.496703e-07
| 319 | 250.4 | 13 | 6902 | 1.248101 | 19261.54 | 19039.54 | 19041.54 | 9.496703e-07
| 320 | 250.5 | 13 | 6915 | 1.250452 | 19269.23 | 19047.23 | 19049.23 | 9.492868e-07
| 321 | 250.5 | 13 | 6928 | 1.252803 | 19269.23 | 19047.23 | 19049.23 | 9.492868e-07
| 322 | 250.5 | 13 | 6941 | 1.255154 | 19269.23 | 19047.23 | 19049.23 | 9.492868e-07
| 323 | 250.4 | 13 | 6954 | 1.257505 | 19261.54 | 19039.54 | 19041.54 | 9.496703e-07
| 324 | 250.4 | 13 | 6967 | 1.259855 | 19261.54 | 19039.54 | 19041.54 | 9.496703e-07
| 325 | 250.4 | 13 | 6980 | 1.262206 | 19261.54 | 19039.54 | 19041.54 | 9.496703e-07
| 326 | 250.5 | 13 | 6993 | 1.264557 | 19269.23 | 19047.23 | 19049.23 | 9.492868e-07
| 327 | 250.4 | 13 | 7006 | 1.266908 | 19261.54 | 19039.54 | 19041.54 | 9.496703e-07
| 328 | 250.4 | 13 | 7019 | 1.269259 | 19261.54 | 19039.54 | 19041.54 | 9.496703e-07
| 329 | 250.4 | 13 | 7032 | 1.271609 | 19261.54 | 19039.54 | 19041.54 | 9.496703e-07
| 330 | 250.5 | 13 | 7045 | 1.27396 | 19269.23 | 19047.23 | 19049.23 | 9.492868e-07
| 331 | 250.4 | 13 | 7058 | 1.276311 | 19261.54 | 19039.54 | 19041.54 | 9.496703e-07
| 332 | 250.4 | 13 | 7071 | 1.278662 | 19261.54 | 19039.54 | 19041.54 | 9.496703e-07
| 333 | 250.4 | 13 | 7084 | 1.281013 | 19261.54 | 19039.54 | 19041.54 | 9.496703e-07
| 334 | 250.4 | 13 | 7097 | 1.283363 | 19261.54 | 19039.54 | 19041.54 | 9.496703e-07
| 335 | 250.4 | 13 | 7110 | 1.285714 | 19261.54 | 19039.54 | 19041.54 | 9.496703e-07
| 336 | 250.4 | 13 | 7123 | 1.288065 | 19261.54 | 19039.54 | 19041.54 | 9.496703e-07
| 337 | 250.4 | 13 | 7136 | 1.290416 | 19261.54 | 19039.54 | 19041.54 | 9.496703e-07
| 338 | 250.4 | 13 | 7149 | 1.292767 | 19261.54 | 19039.54 | 19041.54 | 9.496703e-07
| 339 | 250.5 | 13 | 7162 | 1.295118 | 19269.23 | 19047.23 | 19049.23 | 9.492868e-07
| 340 | 250.4 | 13 | 7175 | 1.297468 | 19261.54 | 19039.54 | 19041.54 | 9.496703e-07
| 341 | 250.5 | 13 | 7188 | 1.299819 | 19269.23 | 19047.23 | 19049.23 | 9.492868e-07
| 342 | 250.5 | 13 | 7201 | 1.30217 | 19269.23 | 19047.23 | 19049.23 | 9.492868e-07
| 343 | 250.5 | 13 | 7214 | 1.304521 | 19269.23 | 19047.23 | 19049.23 | 9.492868e-07
| 344 | 250.4 | 13 | 7227 | 1.306872 | 19261.54 | 19039.54 | 19041.54 | 9.496703e-07
| 345 | 250.5 | 13 | 7240 | 1.309222 | 19269.23 | 19047.23 | 19049.23 | 9.492868e-07
| 346 | 250.4 | 13 | 7253 | 1.311573 | 19261.54 | 19039.54 | 19041.54 | 9.496703e-07
| 347 | 250.5 | 13 | 7266 | 1.313924 | 19269.23 | 19047.23 | 19049.23 | 9.492868e-07
| 348 | 250.5 | 13 | 7279 | 1.316275 | 19269.23 | 19047.23 | 19049.23 | 9.492868e-07
| 349 | 250.4 | 13 | 7292 | 1.318626 | 19261.54 | 19039.54 | 19041.54 | 9.496703e-07