## データ
時間 |  | 出力電圧 (V) | NO1電流 (mA) | 積算電流 | 全体の抵抗 | WET塗膜の抵抗
2023/07/20 17:42:12 | 0 | 100 | 1 | 1 | 1 | 0.26
2023/07/20 17:42:13 | 1 | 99.9 | 906 | 907 | 110.2649 | 10.2649
2023/07/20 17:42:14 | 2 | 100.1 | 415 | 1322 | 241.2048 | 141.2048
2023/07/20 17:42:15 | 3 | 100.1 | 116 | 1438 | 862.931 | 762.931
2023/07/20 17:42:16 | 4 | 100 | 73 | 1511 | 1369.863 | 1269.863
2023/07/20 17:42:17 | 5 | 100 | 73 | 1584 | 1369.863 | 1269.863
2023/07/20 17:42:18 | 6 | 100 | 78 | 1662 | 1282.051 | 1182.051
2023/07/20 17:42:19 | 7 | 100 | 83 | 1745 | 1204.819 | 1104.819
2023/07/20 17:42:20 | 8 | 100 | 86 | 1831 | 1162.791 | 1062.791
2023/07/20 17:42:21 | 9 | 100 | 85 | 1916 | 1176.471 | 1076.471
2023/07/20 17:42:22 | 10 | 100 | 81 | 1997 | 1234.568 | 1134.568
2023/07/20 17:42:23 | 11 | 100 | 76 | 2073 | 1315.789 | 1215.789
2023/07/20 17:42:24 | 12 | 100 | 72 | 2145 | 1388.889 | 1288.889
2023/07/20 17:42:25 | 13 | 100 | 68 | 2213 | 1470.588 | 1370.588
2023/07/20 17:42:26 | 14 | 100 | 65 | 2278 | 1538.462 | 1438.462
2023/07/20 17:42:27 | 15 | 100 | 62 | 2340 | 1612.903 | 1512.903
2023/07/20 17:42:28 | 16 | 100 | 60 | 2400 | 1666.667 | 1566.667
2023/07/20 17:42:29 | 17 | 100 | 57 | 2457 | 1754.386 | 1654.386
2023/07/20 17:42:30 | 18 | 100 | 55 | 2512 | 1818.182 | 1718.182
2023/07/20 17:42:31 | 19 | 100 | 53 | 2565 | 1886.792 | 1786.792
2023/07/20 17:42:32 | 20 | 100 | 52 | 2617 | 1923.077 | 1823.077
2023/07/20 17:42:33 | 21 | 100 | 50 | 2667 | 2000 | 1900
2023/07/20 17:42:34 | 22 | 100 | 49 | 2716 | 2040.816 | 1940.816
2023/07/20 17:42:35 | 23 | 100 | 47 | 2763 | 2127.66 | 2027.66
2023/07/20 17:42:36 | 24 | 100 | 46 | 2809 | 2173.913 | 2073.913
2023/07/20 17:42:37 | 25 | 100 | 46 | 2855 | 2173.913 | 2073.913
2023/07/20 17:42:38 | 26 | 100 | 44 | 2899 | 2272.727 | 2172.727
2023/07/20 17:42:39 | 27 | 100 | 43 | 2942 | 2325.581 | 2225.581
2023/07/20 17:42:40 | 28 | 100 | 43 | 2985 | 2325.581 | 2225.581
2023/07/20 17:42:41 | 29 | 100 | 42 | 3027 | 2380.952 | 2280.952
2023/07/20 17:42:42 | 30 | 100 | 41 | 3068 | 2439.024 | 2339.024
2023/07/20 17:42:43 | 31 | 100 | 41 | 3109 | 2439.024 | 2339.024
2023/07/20 17:42:44 | 32 | 100.1 | 40 | 3149 | 2502.5 | 2402.5
2023/07/20 17:42:45 | 33 | 100 | 39 | 3188 | 2564.103 | 2464.103
2023/07/20 17:42:46 | 34 | 100 | 39 | 3227 | 2564.103 | 2464.103
2023/07/20 17:42:47 | 35 | 100 | 38 | 3265 | 2631.579 | 2531.579
2023/07/20 17:42:48 | 36 | 100 | 38 | 3303 | 2631.579 | 2531.579
2023/07/20 17:42:49 | 37 | 100 | 37 | 3340 | 2702.703 | 2602.703
2023/07/20 17:42:50 | 38 | 100 | 37 | 3377 | 2702.703 | 2602.703
2023/07/20 17:42:51 | 39 | 100 | 36 | 3413 | 2777.778 | 2677.778
2023/07/20 17:42:52 | 40 | 100 | 36 | 3449 | 2777.778 | 2677.778
2023/07/20 17:42:53 | 41 | 100 | 36 | 3485 | 2777.778 | 2677.778
2023/07/20 17:42:54 | 42 | 100 | 35 | 3520 | 2857.143 | 2757.143
2023/07/20 17:42:55 | 43 | 100 | 35 | 3555 | 2857.143 | 2757.143
2023/07/20 17:42:56 | 44 | 100 | 35 | 3590 | 2857.143 | 2757.143
2023/07/20 17:42:57 | 45 | 100 | 34 | 3624 | 2941.176 | 2841.176
2023/07/20 17:42:58 | 46 | 100 | 34 | 3658 | 2941.176 | 2841.176
2023/07/20 17:42:59 | 47 | 100 | 34 | 3692 | 2941.176 | 2841.176
2023/07/20 17:43:00 | 48 | 100 | 33 | 3725 | 3030.303 | 2930.303
2023/07/20 17:43:01 | 49 | 100 | 33 | 3758 | 3030.303 | 2930.303
2023/07/20 17:43:02 | 50 | 100 | 33 | 3791 | 3030.303 | 2930.303
2023/07/20 17:43:03 | 51 | 100 | 32 | 3823 | 3125 | 3025
2023/07/20 17:43:04 | 52 | 100 | 32 | 3855 | 3125 | 3025
2023/07/20 17:43:05 | 53 | 100 | 32 | 3887 | 3125 | 3025
2023/07/20 17:43:06 | 54 | 100 | 32 | 3919 | 3125 | 3025
2023/07/20 17:43:07 | 55 | 100 | 32 | 3951 | 3125 | 3025
2023/07/20 17:43:08 | 56 | 100 | 31 | 3982 | 3225.806 | 3125.806
2023/07/20 17:43:09 | 57 | 100 | 31 | 4013 | 3225.806 | 3125.806
2023/07/20 17:43:10 | 58 | 100 | 31 | 4044 | 3225.806 | 3125.806
2023/07/20 17:43:11 | 59 | 100 | 31 | 4075 | 3225.806 | 3125.806
2023/07/20 17:43:12 | 60 | 100 | 31 | 4106 | 3225.806 | 3125.806
2023/07/20 17:43:13 | 61 | 100 | 30 | 4136 | 3333.333 | 3233.333
2023/07/20 17:43:14 | 62 | 100 | 30 | 4166 | 3333.333 | 3233.333
2023/07/20 17:43:15 | 63 | 100 | 30 | 4196 | 3333.333 | 3233.333
2023/07/20 17:43:16 | 64 | 100 | 30 | 4226 | 3333.333 | 3233.333
2023/07/20 17:43:17 | 65 | 100 | 30 | 4256 | 3333.333 | 3233.333
2023/07/20 17:43:18 | 66 | 100 | 30 | 4286 | 3333.333 | 3233.333
2023/07/20 17:43:19 | 67 | 100 | 29 | 4315 | 3448.276 | 3348.276
2023/07/20 17:43:20 | 68 | 100 | 29 | 4344 | 3448.276 | 3348.276
2023/07/20 17:43:21 | 69 | 100 | 29 | 4373 | 3448.276 | 3348.276
2023/07/20 17:43:22 | 70 | 100 | 28 | 4401 | 3571.429 | 3471.429
2023/07/20 17:43:23 | 71 | 100 | 28 | 4429 | 3571.429 | 3471.429
2023/07/20 17:43:24 | 72 | 100 | 28 | 4457 | 3571.429 | 3471.429
2023/07/20 17:43:25 | 73 | 100 | 28 | 4485 | 3571.429 | 3471.429
2023/07/20 17:43:26 | 74 | 100 | 28 | 4513 | 3571.429 | 3471.429
2023/07/20 17:43:27 | 75 | 100 | 28 | 4541 | 3571.429 | 3471.429
2023/07/20 17:43:28 | 76 | 100 | 28 | 4569 | 3571.429 | 3471.429
2023/07/20 17:43:29 | 77 | 100 | 28 | 4597 | 3571.429 | 3471.429
2023/07/20 17:43:30 | 78 | 100 | 28 | 4625 | 3571.429 | 3471.429
2023/07/20 17:43:31 | 79 | 100 | 27 | 4652 | 3703.704 | 3603.704
2023/07/20 17:43:32 | 80 | 100 | 27 | 4679 | 3703.704 | 3603.704
2023/07/20 17:43:33 | 81 | 100 | 27 | 4706 | 3703.704 | 3603.704
2023/07/20 17:43:34 | 82 | 100 | 27 | 4733 | 3703.704 | 3603.704
2023/07/20 17:43:35 | 83 | 100 | 27 | 4760 | 3703.704 | 3603.704
2023/07/20 17:43:36 | 84 | 100 | 27 | 4787 | 3703.704 | 3603.704
2023/07/20 17:43:37 | 85 | 100 | 27 | 4814 | 3703.704 | 3603.704
2023/07/20 17:43:38 | 86 | 100 | 26 | 4840 | 3846.154 | 3746.154
2023/07/20 17:43:39 | 87 | 100 | 26 | 4866 | 3846.154 | 3746.154
2023/07/20 17:43:40 | 88 | 100 | 26 | 4892 | 3846.154 | 3746.154
2023/07/20 17:43:41 | 89 | 100 | 26 | 4918 | 3846.154 | 3746.154
2023/07/20 17:43:42 | 90 | 100 | 26 | 4944 | 3846.154 | 3746.154
2023/07/20 17:43:43 | 91 | 100 | 26 | 4970 | 3846.154 | 3746.154
2023/07/20 17:43:44 | 92 | 100 | 26 | 4996 | 3846.154 | 3746.154
2023/07/20 17:43:45 | 93 | 100 | 26 | 5022 | 3846.154 | 3746.154
2023/07/20 17:43:46 | 94 | 100 | 26 | 5048 | 3846.154 | 3746.154
2023/07/20 17:43:47 | 95 | 100 | 26 | 5074 | 3846.154 | 3746.154
2023/07/20 17:43:48 | 96 | 100 | 26 | 5100 | 3846.154 | 3746.154
2023/07/20 17:43:49 | 97 | 100 | 25 | 5125 | 4000 | 3900
2023/07/20 17:43:50 | 98 | 100 | 25 | 5150 | 4000 | 3900
2023/07/20 17:43:51 | 99 | 100 | 25 | 5175 | 4000 | 3900
2023/07/20 17:43:52 | 100 | 100 | 25 | 5200 | 4000 | 3900