## データ
時間 |  | 出力電圧 (V) | NO1電流 (mA) | 積算電流 | 積算電流A/mm | 全体の抵抗 | WET塗膜の抵抗 | WET塗膜の抵抗（調整） | 電導度換算（厚さ0.1ミリ）
2023/08/04 10:18:35 | 0 | 2.8 | 14 | 14 | 0.002857143 | 200 | 100 | 2.287582 | 0.008921283
2023/08/04 10:18:36 | 1 | 6 | 44 | 58 | 0.01183673 | 136.3636 | 36.36364 | 9.477124 | 0.002153413
2023/08/04 10:18:37 | 2 | 9.1 | 76 | 134 | 0.02734694 | 119.7368 | 19.73684 | 21.89542 | 0.0009320743
2023/08/04 10:18:38 | 3 | 12.5 | 112 | 246 | 0.05020408 | 111.6071 | 11.60714 | 40.19608 | 0.0005077153
2023/08/04 10:18:39 | 4 | 16.5 | 153 | 399 | 0.08142857 | 107.8431 | 7.843137 | 65.19608 | 0.0003130275
2023/08/04 10:18:40 | 5 | 19.8 | 182 | 581 | 0.1185714 | 108.7912 | 8.791209 | 94.93464 | 0.0002149707
2023/08/04 10:18:41 | 6 | 23 | 178 | 759 | 0.154898 | 129.2135 | 29.21348 | 124.0196 | 0.0001645559
2023/08/04 10:18:42 | 7 | 26.1 | 108 | 867 | 0.1769388 | 241.6667 | 141.6667 | 141.6667 | 0.0001440576
2023/08/04 10:18:43 | 8 | 29.5 | 87 | 954 | 0.1946939 | 339.0805 | 239.0805 | 239.0805 | 8.536107e-05
2023/08/04 10:18:44 | 9 | 32.5 | 79 | 1033 | 0.2108163 | 411.3924 | 311.3924 | 311.3924 | 6.553841e-05
2023/08/04 10:18:45 | 10 | 35.9 | 75 | 1108 | 0.2261224 | 478.6667 | 378.6667 | 378.6667 | 5.38948e-05
2023/08/04 10:18:46 | 11 | 39.9 | 70 | 1178 | 0.2404082 | 570 | 470 | 470 | 4.342162e-05
2023/08/04 10:18:47 | 12 | 43.2 | 66 | 1244 | 0.2538776 | 654.5455 | 554.5455 | 554.5455 | 3.680161e-05
2023/08/04 10:18:48 | 13 | 46.5 | 64 | 1308 | 0.2669388 | 726.5625 | 626.5625 | 626.5625 | 3.257163e-05
2023/08/04 10:18:49 | 14 | 49.5 | 61 | 1369 | 0.2793878 | 811.4754 | 711.4754 | 711.4754 | 2.868428e-05
2023/08/04 10:18:50 | 15 | 52.9 | 60 | 1429 | 0.2916327 | 881.6667 | 781.6667 | 781.6667 | 2.610852e-05
2023/08/04 10:18:51 | 16 | 56.1 | 58 | 1487 | 0.3034694 | 967.2414 | 867.2414 | 867.2414 | 2.353228e-05
2023/08/04 10:18:52 | 17 | 59.3 | 57 | 1544 | 0.315102 | 1040.351 | 940.3509 | 940.3509 | 2.170271e-05
2023/08/04 10:18:53 | 18 | 63.2 | 56 | 1600 | 0.3265306 | 1128.571 | 1028.571 | 1028.571 | 1.984127e-05
2023/08/04 10:18:54 | 19 | 66.6 | 55 | 1655 | 0.3377551 | 1210.909 | 1110.909 | 1110.909 | 1.837069e-05
2023/08/04 10:18:55 | 20 | 69.9 | 54 | 1709 | 0.3487755 | 1294.444 | 1194.444 | 1194.444 | 1.70859e-05
2023/08/04 10:18:56 | 21 | 72.9 | 53 | 1762 | 0.3595918 | 1375.472 | 1275.472 | 1275.472 | 1.600048e-05
2023/08/04 10:18:57 | 22 | 76.3 | 52 | 1814 | 0.3702041 | 1467.308 | 1367.308 | 1367.308 | 1.49258e-05
2023/08/04 10:18:58 | 23 | 79.5 | 51 | 1865 | 0.3806122 | 1558.824 | 1458.824 | 1458.824 | 1.398947e-05
2023/08/04 10:18:59 | 24 | 82.7 | 50 | 1915 | 0.3908163 | 1654 | 1554 | 1554 | 1.313267e-05
2023/08/04 10:19:00 | 25 | 85.9 | 50 | 1965 | 0.4010204 | 1718 | 1618 | 1618 | 1.26132e-05
2023/08/04 10:19:01 | 26 | 90 | 49 | 2014 | 0.4110204 | 1836.735 | 1736.735 | 1736.735 | 1.175088e-05
2023/08/04 10:19:02 | 27 | 93.2 | 48 | 2062 | 0.4208163 | 1941.667 | 1841.667 | 1841.667 | 1.108136e-05
2023/08/04 10:19:03 | 28 | 96.6 | 48 | 2110 | 0.4306122 | 2012.5 | 1912.5 | 1912.5 | 1.067094e-05
2023/08/04 10:19:04 | 29 | 99.7 | 47 | 2157 | 0.4402041 | 2121.277 | 2021.277 | 2021.277 | 1.009667e-05
2023/08/04 10:19:05 | 30 | 100 | 44 | 2201 | 0.4491837 | 2272.727 | 2172.727 | 2172.727 | 9.392878e-06
2023/08/04 10:19:06 | 31 | 100 | 41 | 2242 | 0.457551 | 2439.024 | 2339.024 | 2339.024 | 8.725075e-06
2023/08/04 10:19:07 | 32 | 100 | 39 | 2281 | 0.4655102 | 2564.103 | 2464.103 | 2464.103 | 8.282189e-06
2023/08/04 10:19:08 | 33 | 100 | 37 | 2318 | 0.4730612 | 2702.703 | 2602.703 | 2602.703 | 7.841143e-06
2023/08/04 10:19:09 | 34 | 100 | 35 | 2353 | 0.4802041 | 2857.143 | 2757.143 | 2757.143 | 7.401925e-06
2023/08/04 10:19:10 | 35 | 100 | 33 | 2386 | 0.4869388 | 3030.303 | 2930.303 | 2930.303 | 6.964523e-06
2023/08/04 10:19:11 | 36 | 100 | 32 | 2418 | 0.4934694 | 3125 | 3025 | 3025 | 6.7465e-06
2023/08/04 10:19:12 | 37 | 100 | 31 | 2449 | 0.4997959 | 3225.806 | 3125.806 | 3125.806 | 6.528927e-06
2023/08/04 10:19:13 | 38 | 100 | 30 | 2479 | 0.5059184 | 3333.333 | 3233.333 | 3233.333 | 6.311803e-06
2023/08/04 10:19:14 | 39 | 100 | 29 | 2508 | 0.5118367 | 3448.276 | 3348.276 | 3348.276 | 6.095126e-06
2023/08/04 10:19:15 | 40 | 100 | 28 | 2536 | 0.517551 | 3571.429 | 3471.429 | 3471.429 | 5.878895e-06
2023/08/04 10:19:16 | 41 | 100 | 27 | 2563 | 0.5230612 | 3703.704 | 3603.704 | 3603.704 | 5.663108e-06
2023/08/04 10:19:17 | 42 | 100 | 26 | 2589 | 0.5283673 | 3846.154 | 3746.154 | 3746.154 | 5.447764e-06
2023/08/04 10:19:18 | 43 | 100 | 25 | 2614 | 0.5334694 | 4000 | 3900 | 3900 | 5.232862e-06
2023/08/04 10:19:19 | 44 | 100 | 25 | 2639 | 0.5385714 | 4000 | 3900 | 3900 | 5.232862e-06
2023/08/04 10:19:20 | 45 | 100 | 24 | 2663 | 0.5434694 | 4166.667 | 4066.667 | 4066.667 | 5.018401e-06
2023/08/04 10:19:21 | 46 | 100 | 24 | 2687 | 0.5483673 | 4166.667 | 4066.667 | 4066.667 | 5.018401e-06
2023/08/04 10:19:22 | 47 | 100 | 23 | 2710 | 0.5530612 | 4347.826 | 4247.826 | 4247.826 | 4.804378e-06
2023/08/04 10:19:23 | 48 | 100 | 23 | 2733 | 0.5577551 | 4347.826 | 4247.826 | 4247.826 | 4.804378e-06
2023/08/04 10:19:24 | 49 | 100 | 23 | 2756 | 0.562449 | 4347.826 | 4247.826 | 4247.826 | 4.804378e-06
2023/08/04 10:19:25 | 50 | 100 | 22 | 2778 | 0.5669388 | 4545.455 | 4445.455 | 4445.455 | 4.590793e-06
2023/08/04 10:19:26 | 51 | 100 | 21 | 2799 | 0.5712245 | 4761.905 | 4661.905 | 4661.905 | 4.377645e-06
2023/08/04 10:19:27 | 52 | 100 | 21 | 2820 | 0.5755102 | 4761.905 | 4661.905 | 4661.905 | 4.377645e-06
2023/08/04 10:19:28 | 53 | 100 | 21 | 2841 | 0.5797959 | 4761.905 | 4661.905 | 4661.905 | 4.377645e-06
2023/08/04 10:19:29 | 54 | 100 | 21 | 2862 | 0.5840816 | 4761.905 | 4661.905 | 4661.905 | 4.377645e-06
2023/08/04 10:19:30 | 55 | 100 | 20 | 2882 | 0.5881633 | 5000 | 4900 | 4900 | 4.164931e-06
2023/08/04 10:19:31 | 56 | 100 | 20 | 2902 | 0.5922449 | 5000 | 4900 | 4900 | 4.164931e-06
2023/08/04 10:19:32 | 57 | 100 | 20 | 2922 | 0.5963265 | 5000 | 4900 | 4900 | 4.164931e-06
2023/08/04 10:19:33 | 58 | 100.1 | 20 | 2942 | 0.6004082 | 5005 | 4905 | 4905 | 4.160686e-06
2023/08/04 10:19:34 | 59 | 100 | 19 | 2961 | 0.6042857 | 5263.158 | 5163.158 | 5163.158 | 3.952651e-06
2023/08/04 10:19:35 | 60 | 100 | 19 | 2980 | 0.6081633 | 5263.158 | 5163.158 | 5163.158 | 3.952651e-06
2023/08/04 10:19:36 | 61 | 100 | 19 | 2999 | 0.6120408 | 5263.158 | 5163.158 | 5163.158 | 3.952651e-06
2023/08/04 10:19:37 | 62 | 100 | 19 | 3018 | 0.6159184 | 5263.158 | 5163.158 | 5163.158 | 3.952651e-06
2023/08/04 10:19:38 | 63 | 100 | 19 | 3037 | 0.6197959 | 5263.158 | 5163.158 | 5163.158 | 3.952651e-06
2023/08/04 10:19:39 | 64 | 100 | 18 | 3055 | 0.6234694 | 5555.556 | 5455.556 | 5455.556 | 3.740804e-06
2023/08/04 10:19:40 | 65 | 100 | 18 | 3073 | 0.6271429 | 5555.556 | 5455.556 | 5455.556 | 3.740804e-06
2023/08/04 10:19:41 | 66 | 100 | 18 | 3091 | 0.6308163 | 5555.556 | 5455.556 | 5455.556 | 3.740804e-06
2023/08/04 10:19:42 | 67 | 100 | 18 | 3109 | 0.6344898 | 5555.556 | 5455.556 | 5455.556 | 3.740804e-06
2023/08/04 10:19:43 | 68 | 100.1 | 17 | 3126 | 0.6379592 | 5888.235 | 5788.235 | 5788.235 | 3.525801e-06
2023/08/04 10:19:44 | 69 | 100 | 17 | 3143 | 0.6414286 | 5882.353 | 5782.353 | 5782.353 | 3.529387e-06
2023/08/04 10:19:45 | 70 | 100.1 | 17 | 3160 | 0.644898 | 5888.235 | 5788.235 | 5788.235 | 3.525801e-06
2023/08/04 10:19:46 | 71 | 100 | 17 | 3177 | 0.6483673 | 5882.353 | 5782.353 | 5782.353 | 3.529387e-06
2023/08/04 10:19:47 | 72 | 100 | 17 | 3194 | 0.6518367 | 5882.353 | 5782.353 | 5782.353 | 3.529387e-06
2023/08/04 10:19:48 | 73 | 100 | 17 | 3211 | 0.6553061 | 5882.353 | 5782.353 | 5782.353 | 3.529387e-06
2023/08/04 10:19:49 | 74 | 100 | 16 | 3227 | 0.6585714 | 6250 | 6150 | 6150 | 3.318401e-06
2023/08/04 10:19:50 | 75 | 100.1 | 16 | 3243 | 0.6618367 | 6256.25 | 6156.25 | 6156.25 | 3.315032e-06
2023/08/04 10:19:51 | 76 | 100 | 16 | 3259 | 0.665102 | 6250 | 6150 | 6150 | 3.318401e-06
2023/08/04 10:19:52 | 77 | 100 | 16 | 3275 | 0.6683673 | 6250 | 6150 | 6150 | 3.318401e-06
2023/08/04 10:19:53 | 78 | 100 | 16 | 3291 | 0.6716327 | 6250 | 6150 | 6150 | 3.318401e-06
2023/08/04 10:19:54 | 79 | 100 | 16 | 3307 | 0.674898 | 6250 | 6150 | 6150 | 3.318401e-06
2023/08/04 10:19:55 | 80 | 100 | 16 | 3323 | 0.6781633 | 6250 | 6150 | 6150 | 3.318401e-06
2023/08/04 10:19:56 | 81 | 100.1 | 16 | 3339 | 0.6814286 | 6256.25 | 6156.25 | 6156.25 | 3.315032e-06
2023/08/04 10:19:57 | 82 | 100 | 15 | 3354 | 0.6844898 | 6666.667 | 6566.667 | 6566.667 | 3.107842e-06
2023/08/04 10:19:58 | 83 | 100 | 15 | 3369 | 0.687551 | 6666.667 | 6566.667 | 6566.667 | 3.107842e-06
2023/08/04 10:19:59 | 84 | 100 | 15 | 3384 | 0.6906122 | 6666.667 | 6566.667 | 6566.667 | 3.107842e-06
2023/08/04 10:20:00 | 85 | 100 | 15 | 3399 | 0.6936735 | 6666.667 | 6566.667 | 6566.667 | 3.107842e-06
2023/08/04 10:20:01 | 86 | 100 | 15 | 3414 | 0.6967347 | 6666.667 | 6566.667 | 6566.667 | 3.107842e-06
2023/08/04 10:20:02 | 87 | 100 | 15 | 3429 | 0.6997959 | 6666.667 | 6566.667 | 6566.667 | 3.107842e-06
2023/08/04 10:20:03 | 88 | 100 | 15 | 3444 | 0.7028571 | 6666.667 | 6566.667 | 6566.667 | 3.107842e-06
2023/08/04 10:20:04 | 89 | 100 | 15 | 3459 | 0.7059184 | 6666.667 | 6566.667 | 6566.667 | 3.107842e-06
2023/08/04 10:20:05 | 90 | 100 | 15 | 3474 | 0.7089796 | 6666.667 | 6566.667 | 6566.667 | 3.107842e-06
2023/08/04 10:20:06 | 91 | 100 | 14 | 3488 | 0.7118367 | 7142.857 | 7042.857 | 7042.857 | 2.897711e-06
2023/08/04 10:20:07 | 92 | 100 | 14 | 3502 | 0.7146939 | 7142.857 | 7042.857 | 7042.857 | 2.897711e-06
2023/08/04 10:20:08 | 93 | 100 | 14 | 3516 | 0.717551 | 7142.857 | 7042.857 | 7042.857 | 2.897711e-06
2023/08/04 10:20:09 | 94 | 100 | 14 | 3530 | 0.7204082 | 7142.857 | 7042.857 | 7042.857 | 2.897711e-06
2023/08/04 10:20:10 | 95 | 100 | 14 | 3544 | 0.7232653 | 7142.857 | 7042.857 | 7042.857 | 2.897711e-06
2023/08/04 10:20:11 | 96 | 100 | 14 | 3558 | 0.7261224 | 7142.857 | 7042.857 | 7042.857 | 2.897711e-06
2023/08/04 10:20:12 | 97 | 100 | 14 | 3572 | 0.7289796 | 7142.857 | 7042.857 | 7042.857 | 2.897711e-06
2023/08/04 10:20:13 | 98 | 100.1 | 13 | 3585 | 0.7316327 | 7700 | 7600 | 7600 | 2.685285e-06
2023/08/04 10:20:14 | 99 | 100 | 13 | 3598 | 0.7342857 | 7692.308 | 7592.308 | 7592.308 | 2.688005e-06
2023/08/04 10:20:15 |  | 100 | 13 | 3611 | 0.7369388 | 7692.308 | 7592.308 | 7592.308 | 2.688005e-06
2023/08/04 10:20:16 |  | 100 | 13 | 3624 | 0.7395918 | 7692.308 | 7592.308 | 7592.308 | 2.688005e-06
2023/08/04 10:20:17 |  | 100 | 13 | 3637 | 0.7422449 | 7692.308 | 7592.308 | 7592.308 | 2.688005e-06
2023/08/04 10:20:18 |  | 100 | 13 | 3650 | 0.744898 | 7692.308 | 7592.308 | 7592.308 | 2.688005e-06
2023/08/04 10:20:19 |  | 100 | 13 | 3663 | 0.747551 | 7692.308 | 7592.308 | 7592.308 | 2.688005e-06
2023/08/04 10:20:20 |  | 100 | 13 | 3676 | 0.7502041 | 7692.308 | 7592.308 | 7592.308 | 2.688005e-06
2023/08/04 10:20:21 |  | 100 | 13 | 3689 | 0.7528571 | 7692.308 | 7592.308 | 7592.308 | 2.688005e-06
2023/08/04 10:20:22 |  | 100 | 13 | 3702 | 0.7555102 | 7692.308 | 7592.308 | 7592.308 | 2.688005e-06
2023/08/04 10:20:23 |  | 100 | 13 | 3715 | 0.7581633 | 7692.308 | 7592.308 | 7592.308 | 2.688005e-06
2023/08/04 10:20:24 |  | 100.1 | 13 | 3728 | 0.7608163 | 7700 | 7600 | 7600 | 2.685285e-06
2023/08/04 10:20:25 |  | 100 | 13 | 3741 | 0.7634694 | 7692.308 | 7592.308 | 7592.308 | 2.688005e-06
2023/08/04 10:20:26 |  | 100 | 12 | 3753 | 0.7659184 | 8333.333 | 8233.333 | 8233.333 | 2.478724e-06
2023/08/04 10:20:27 |  | 100 | 13 | 3766 | 0.7685714 | 7692.308 | 7592.308 | 7592.308 | 2.688005e-06
2023/08/04 10:20:28 |  | 100 | 12 | 3778 | 0.7710204 | 8333.333 | 8233.333 | 8233.333 | 2.478724e-06
2023/08/04 10:20:29 |  | 100.1 | 12 | 3790 | 0.7734694 | 8341.667 | 8241.667 | 8241.667 | 2.476218e-06
2023/08/04 10:20:30 |  | 100 | 12 | 3802 | 0.7759184 | 8333.333 | 8233.333 | 8233.333 | 2.478724e-06
2023/08/04 10:20:31 |  | 100 | 12 | 3814 | 0.7783673 | 8333.333 | 8233.333 | 8233.333 | 2.478724e-06
2023/08/04 10:20:32 |  | 100 | 12 | 3826 | 0.7808163 | 8333.333 | 8233.333 | 8233.333 | 2.478724e-06
2023/08/04 10:20:33 |  | 100 | 12 | 3838 | 0.7832653 | 8333.333 | 8233.333 | 8233.333 | 2.478724e-06
2023/08/04 10:20:34 |  | 100 | 12 | 3850 | 0.7857143 | 8333.333 | 8233.333 | 8233.333 | 2.478724e-06
2023/08/04 10:20:35 |  | 100 | 12 | 3862 | 0.7881633 | 8333.333 | 8233.333 | 8233.333 | 2.478724e-06
2023/08/04 10:20:36 |  | 100 | 12 | 3874 | 0.7906122 | 8333.333 | 8233.333 | 8233.333 | 2.478724e-06
2023/08/04 10:20:37 |  | 100 | 12 | 3886 | 0.7930612 | 8333.333 | 8233.333 | 8233.333 | 2.478724e-06
2023/08/04 10:20:38 |  | 100 | 12 | 3898 | 0.7955102 | 8333.333 | 8233.333 | 8233.333 | 2.478724e-06
2023/08/04 10:20:39 |  | 100 | 12 | 3910 | 0.7979592 | 8333.333 | 8233.333 | 8233.333 | 2.478724e-06
2023/08/04 10:20:40 |  | 100 | 12 | 3922 | 0.8004082 | 8333.333 | 8233.333 | 8233.333 | 2.478724e-06
2023/08/04 10:20:41 |  | 100.1 | 12 | 3934 | 0.8028571 | 8341.667 | 8241.667 | 8241.667 | 2.476218e-06
2023/08/04 10:20:42 |  | 100 | 12 | 3946 | 0.8053061 | 8333.333 | 8233.333 | 8233.333 | 2.478724e-06
2023/08/04 10:20:43 |  | 100 | 11 | 3957 | 0.807551 | 9090.909 | 8990.909 | 8990.909 | 2.269866e-06
2023/08/04 10:20:44 |  | 100 | 11 | 3968 | 0.8097959 | 9090.909 | 8990.909 | 8990.909 | 2.269866e-06
2023/08/04 10:20:45 |  | 100 | 11 | 3979 | 0.8120408 | 9090.909 | 8990.909 | 8990.909 | 2.269866e-06
2023/08/04 10:20:46 |  | 100.1 | 11 | 3990 | 0.8142857 | 9100 | 9000 | 9000 | 2.267574e-06
2023/08/04 10:20:47 |  | 100.1 | 11 | 4001 | 0.8165306 | 9100 | 9000 | 9000 | 2.267574e-06
2023/08/04 10:20:48 |  | 100 | 11 | 4012 | 0.8187755 | 9090.909 | 8990.909 | 8990.909 | 2.269866e-06
2023/08/04 10:20:49 |  | 100 | 11 | 4023 | 0.8210204 | 9090.909 | 8990.909 | 8990.909 | 2.269866e-06
2023/08/04 10:20:50 |  | 100 | 11 | 4034 | 0.8232653 | 9090.909 | 8990.909 | 8990.909 | 2.269866e-06
2023/08/04 10:20:51 |  | 100 | 11 | 4045 | 0.8255102 | 9090.909 | 8990.909 | 8990.909 | 2.269866e-06
2023/08/04 10:20:52 |  | 100 | 11 | 4056 | 0.8277551 | 9090.909 | 8990.909 | 8990.909 | 2.269866e-06
2023/08/04 10:20:53 |  | 100 | 11 | 4067 | 0.83 | 9090.909 | 8990.909 | 8990.909 | 2.269866e-06
2023/08/04 10:20:54 |  | 100.1 | 11 | 4078 | 0.8322449 | 9100 | 9000 | 9000 | 2.267574e-06
2023/08/04 10:20:55 |  | 100 | 11 | 4089 | 0.8344898 | 9090.909 | 8990.909 | 8990.909 | 2.269866e-06
2023/08/04 10:20:56 |  | 100.1 | 11 | 4100 | 0.8367347 | 9100 | 9000 | 9000 | 2.267574e-06
2023/08/04 10:20:57 |  | 100.1 | 10 | 4110 | 0.8387755 | 10010 | 9910 | 9910 | 2.05935e-06
2023/08/04 10:20:58 |  | 100 | 11 | 4121 | 0.8410204 | 9090.909 | 8990.909 | 8990.909 | 2.269866e-06
2023/08/04 10:20:59 |  | 100 | 10 | 4131 | 0.8430612 | 10000 | 9900 | 9900 | 2.061431e-06
2023/08/04 10:21:00 |  | 100 | 10 | 4141 | 0.845102 | 10000 | 9900 | 9900 | 2.061431e-06
2023/08/04 10:21:01 |  | 100 | 11 | 4152 | 0.8473469 | 9090.909 | 8990.909 | 8990.909 | 2.269866e-06
2023/08/04 10:21:02 |  | 100 | 10 | 4162 | 0.8493878 | 10000 | 9900 | 9900 | 2.061431e-06
2023/08/04 10:21:03 |  | 100 | 10 | 4172 | 0.8514286 | 10000 | 9900 | 9900 | 2.061431e-06
2023/08/04 10:21:04 |  | 100 | 10 | 4182 | 0.8534694 | 10000 | 9900 | 9900 | 2.061431e-06
2023/08/04 10:21:05 |  | 100 | 10 | 4192 | 0.8555102 | 10000 | 9900 | 9900 | 2.061431e-06
2023/08/04 10:21:06 |  | 100 | 10 | 4202 | 0.857551 | 10000 | 9900 | 9900 | 2.061431e-06
2023/08/04 10:21:07 |  | 100.1 | 10 | 4212 | 0.8595918 | 10010 | 9910 | 9910 | 2.05935e-06
2023/08/04 10:21:08 |  | 100 | 10 | 4222 | 0.8616327 | 10000 | 9900 | 9900 | 2.061431e-06