## WET電導度計算用20230810
時間 |  | 出力電圧 (V) | NO1電流 (mA) | 積算電流 | 積算電流A/mm | 全体の抵抗 | WET塗膜の抵抗 | WET塗膜の抵抗（調整） | 電導度換算（厚さ0.1ミリ）
| 0 | 6.4 | 35 | 35 | 0.006329114 | 182.8571 | -39.14286 | 82.85714 | 0.0002182453
| 1 | 14 | 101 | 136 | 0.02459313 | 138.6139 | -83.38614 | 38.61386 | 0.0004683081
| 2 | 24.1 | 183 | 319 | 0.05768535 | 131.694 | -90.30601 | 31.69399 | 0.0005705556
| 3 | 32.2 | 237 | 556 | 0.1005425 | 135.865 | -86.13502 | 35.86498 | 0.0005042017
| 4 | 39.9 | 263 | 819 | 0.1481013 | 151.711 | -70.28897 | 51.71103 | 0.0003496968
| 5 | 47.5 | 116 | 935 | 0.1690778 | 409.4828 | 187.4828 | 309.4828 | 5.843034e-05
| 6 | 57.5 | 58 | 993 | 0.179566 | 991.3793 | 769.3793 | 771.3793 | 2.344266e-05
| 7 | 64.9 | 56 | 1049 | 0.1896926 | 1158.929 | 936.9286 | 938.9286 | 1.925938e-05
| 8 | 73.2 | 60 | 1109 | 0.2005425 | 1220 | 998 | 1000 | 1.808318e-05
| 9 | 80.8 | 61 | 1170 | 0.2115732 | 1324.59 | 1102.59 | 1104.59 | 1.637094e-05
| 10 | 90.8 | 59 | 1229 | 0.2222423 | 1538.983 | 1316.983 | 1318.983 | 1.370994e-05
| 11 | 98.4 | 58 | 1287 | 0.2327306 | 1696.552 | 1474.552 | 1476.552 | 1.22469e-05
| 12 | 106.8 | 57 | 1344 | 0.243038 | 1873.684 | 1651.684 | 1653.684 | 1.093509e-05
| 13 | 114.2 | 56 | 1400 | 0.2531646 | 2039.286 | 1817.286 | 1819.286 | 9.939716e-06
| 14 | 124.3 | 56 | 1456 | 0.2632911 | 2219.643 | 1997.643 | 1999.643 | 9.043206e-06
| 15 | 131.8 | 57 | 1513 | 0.2735986 | 2312.281 | 2090.281 | 2092.281 | 8.642809e-06
| 16 | 139.7 | 58 | 1571 | 0.2840868 | 2408.621 | 2186.621 | 2188.621 | 8.262365e-06
| 17 | 147.6 | 60 | 1631 | 0.2949367 | 2460 | 2238 | 2240 | 8.072849e-06
| 18 | 157.5 | 64 | 1695 | 0.3065099 | 2460.9375 | 2238.9375 | 2240.9375 | 8.069472e-06
| 19 | 165.2 | 71 | 1766 | 0.319349 | 2326.761 | 2104.761 | 2106.761 | 8.583407e-06
| 20 | 173.5 | 80 | 1846 | 0.3338156 | 2168.75 | 1946.75 | 1948.75 | 9.279375e-06
| 21 | 181 | 97 | 1943 | 0.3513562 | 1865.979 | 1643.979 | 1645.979 | 1.098628e-05
| 22 | 191 | 121 | 2064 | 0.3732369 | 1578.512 | 1356.512 | 1358.512 | 1.331102e-05
| 23 | 198.6 | 130 | 2194 | 0.396745 | 1527.692 | 1305.692 | 1307.692 | 1.382832e-05
| 24 | 207 | 132 | 2326 | 0.4206148 | 1568.182 | 1346.182 | 1348.182 | 1.341301e-05
| 25 | 215 | 131 | 2457 | 0.4443038 | 1641.221 | 1419.221 | 1421.221 | 1.272369e-05
| 26 | 224.6 | 140 | 2597 | 0.4696203 | 1604.286 | 1382.286 | 1384.286 | 1.306319e-05
| 27 | 232.7 | 153 | 2750 | 0.4972875 | 1520.915 | 1298.915 | 1300.915 | 1.390036e-05
| 28 | 240.5 | 163 | 2913 | 0.5267631 | 1475.46 | 1253.46 | 1255.46 | 1.440363e-05
| 29 | 248.8 | 170 | 3083 | 0.5575045 | 1463.529 | 1241.529 | 1243.529 | 1.454182e-05
| 30 | 250.4 | 157 | 3240 | 0.5858951 | 1594.904 | 1372.904 | 1374.904 | 1.315232e-05
| 31 | 250.5 | 136 | 3376 | 0.6104882 | 1841.912 | 1619.912 | 1621.912 | 1.11493e-05
| 32 | 250.4 | 124 | 3500 | 0.6329114 | 2019.355 | 1797.355 | 1799.355 | 1.004981e-05
| 33 | 250.4 | 113 | 3613 | 0.6533454 | 2215.929 | 1993.929 | 1995.929 | 9.060032e-06
| 34 | 250.5 | 101 | 3714 | 0.6716094 | 2480.198 | 2258.198 | 2260.198 | 8.000707e-06
| 35 | 250.5 | 94 | 3808 | 0.6886076 | 2664.894 | 2442.894 | 2444.894 | 7.396307e-06
| 36 | 250.4 | 87 | 3895 | 0.70434 | 2878.161 | 2656.161 | 2658.161 | 6.802892e-06
| 37 | 250.4 | 80 | 3975 | 0.7188065 | 3130 | 2908 | 2910 | 6.214152e-06
| 38 | 250.4 | 75 | 4050 | 0.7323689 | 3338.667 | 3116.667 | 3118.667 | 5.79837e-06
| 39 | 250.4 | 71 | 4121 | 0.745208 | 3526.761 | 3304.761 | 3306.761 | 5.468549e-06
| 40 | 250.4 | 67 | 4188 | 0.7573237 | 3737.313 | 3515.313 | 3517.313 | 5.141192e-06
| 41 | 250.4 | 63 | 4251 | 0.7687161 | 3974.603 | 3752.603 | 3754.603 | 4.81627e-06
| 42 | 250.5 | 60 | 4311 | 0.779566 | 4175 | 3953 | 3955 | 4.572233e-06
| 43 | 250.5 | 57 | 4368 | 0.7898734 | 4394.737 | 4172.737 | 4174.737 | 4.331574e-06
| 44 | 250.5 | 55 | 4423 | 0.7998192 | 4554.545 | 4332.545 | 4334.545 | 4.171875e-06
| 45 | 250.5 | 52 | 4475 | 0.8092224 | 4817.308 | 4595.308 | 4597.308 | 3.933429e-06
| 46 | 250.4 | 50 | 4525 | 0.818264 | 5008 | 4786 | 4788 | 3.776772e-06
| 47 | 250.4 | 48 | 4573 | 0.8269439 | 5216.667 | 4994.667 | 4996.667 | 3.619049e-06
| 48 | 250.4 | 46 | 4619 | 0.8352622 | 5443.478 | 5221.478 | 5223.478 | 3.461904e-06
| 49 | 250.5 | 45 | 4664 | 0.8433996 | 5566.667 | 5344.667 | 5346.667 | 3.382141e-06
| 50 | 250.4 | 43 | 4707 | 0.8511754 | 5823.256 | 5601.256 | 5603.256 | 3.227263e-06
| 51 | 250.5 | 42 | 4749 | 0.8587703 | 5964.286 | 5742.286 | 5744.286 | 3.14803e-06
| 52 | 250.5 | 41 | 4790 | 0.8661844 | 6109.756 | 5887.756 | 5889.756 | 3.070277e-06
| 53 | 250.4 | 40 | 4830 | 0.8734177 | 6260 | 6038 | 6040 | 2.993904e-06
| 54 | 250.4 | 39 | 4869 | 0.8804702 | 6420.513 | 6198.513 | 6200.513 | 2.916401e-06
| 55 | 250.4 | 38 | 4907 | 0.8873418 | 6589.474 | 6367.474 | 6369.474 | 2.839039e-06
| 56 | 250.4 | 37 | 4944 | 0.8940325 | 6767.568 | 6545.568 | 6547.568 | 2.761817e-06
| 57 | 250.4 | 36 | 4980 | 0.9005425 | 6955.556 | 6733.556 | 6735.556 | 2.684735e-06
| 58 | 250.4 | 36 | 5016 | 0.9070524 | 6955.556 | 6733.556 | 6735.556 | 2.684735e-06
| 59 | 250.4 | 35 | 5051 | 0.9133816 | 7154.286 | 6932.286 | 6934.286 | 2.607793e-06
| 60 | 250.5 | 35 | 5086 | 0.9197107 | 7157.143 | 6935.143 | 6937.143 | 2.606719e-06
| 61 | 250.4 | 34 | 5120 | 0.925859 | 7364.706 | 7142.706 | 7144.706 | 2.53099e-06
| 62 | 250.4 | 34 | 5154 | 0.9320072 | 7364.706 | 7142.706 | 7144.706 | 2.53099e-06
| 63 | 250.4 | 33 | 5187 | 0.9379747 | 7587.879 | 7365.879 | 7367.879 | 2.454327e-06
| 64 | 250.5 | 32 | 5219 | 0.9437613 | 7828.125 | 7606.125 | 7608.125 | 2.376825e-06
| 65 | 250.4 | 32 | 5251 | 0.9495479 | 7825 | 7603 | 7605 | 2.377802e-06
| 66 | 250.4 | 32 | 5283 | 0.9553345 | 7825 | 7603 | 7605 | 2.377802e-06
| 67 | 250.5 | 31 | 5314 | 0.9609403 | 8080.645 | 7858.645 | 7860.645 | 2.300471e-06
| 68 | 250.5 | 31 | 5345 | 0.9665461 | 8080.645 | 7858.645 | 7860.645 | 2.300471e-06
| 69 | 250.4 | 31 | 5376 | 0.9721519 | 8077.419 | 7855.419 | 7857.419 | 2.301415e-06
| 70 | 250.4 | 31 | 5407 | 0.9777577 | 8077.419 | 7855.419 | 7857.419 | 2.301415e-06
| 71 | 250.4 | 30 | 5437 | 0.9831826 | 8346.667 | 8124.667 | 8126.667 | 2.225166e-06
| 72 | 250.4 | 30 | 5467 | 0.9886076 | 8346.667 | 8124.667 | 8126.667 | 2.225166e-06
| 73 | 250.5 | 30 | 5497 | 0.9940325 | 8350 | 8128 | 8130 | 2.224254e-06
| 74 | 250.4 | 29 | 5526 | 0.9992767 | 8634.483 | 8412.483 | 8414.483 | 2.149055e-06
| 75 | 250.4 | 29 | 5555 | 1.004521 | 8634.483 | 8412.483 | 8414.483 | 2.149055e-06
| 76 | 250.5 | 28 | 5583 | 1.009584 | 8946.429 | 8724.429 | 8726.429 | 2.072232e-06
| 77 | 250.4 | 28 | 5611 | 1.014647 | 8942.857 | 8720.857 | 8722.857 | 2.07308e-06
| 78 | 250.4 | 28 | 5639 | 1.019711 | 8942.857 | 8720.857 | 8722.857 | 2.07308e-06
| 79 | 250.4 | 28 | 5667 | 1.024774 | 8942.857 | 8720.857 | 8722.857 | 2.07308e-06
| 80 | 250.4 | 28 | 5695 | 1.029837 | 8942.857 | 8720.857 | 8722.857 | 2.07308e-06
| 81 | 250.5 | 28 | 5723 | 1.034901 | 8946.429 | 8724.429 | 8726.429 | 2.072232e-06
| 82 | 250.5 | 28 | 5751 | 1.039964 | 8946.429 | 8724.429 | 8726.429 | 2.072232e-06
| 83 | 250.4 | 28 | 5779 | 1.045027 | 8942.857 | 8720.857 | 8722.857 | 2.07308e-06
| 84 | 250.4 | 28 | 5807 | 1.05009 | 8942.857 | 8720.857 | 8722.857 | 2.07308e-06
| 85 | 250.5 | 28 | 5835 | 1.055154 | 8946.429 | 8724.429 | 8726.429 | 2.072232e-06
| 86 | 250.4 | 27 | 5862 | 1.060036 | 9274.074 | 9052.074 | 9054.074 | 1.997243e-06
| 87 | 250.4 | 27 | 5889 | 1.064919 | 9274.074 | 9052.074 | 9054.074 | 1.997243e-06
| 88 | 250.4 | 27 | 5916 | 1.069801 | 9274.074 | 9052.074 | 9054.074 | 1.997243e-06
| 89 | 250.4 | 27 | 5943 | 1.074684 | 9274.074 | 9052.074 | 9054.074 | 1.997243e-06
| 90 | 250.4 | 27 | 5970 | 1.079566 | 9274.074 | 9052.074 | 9054.074 | 1.997243e-06
| 91 | 250.4 | 27 | 5997 | 1.084448 | 9274.074 | 9052.074 | 9054.074 | 1.997243e-06
| 92 | 250.4 | 27 | 6024 | 1.089331 | 9274.074 | 9052.074 | 9054.074 | 1.997243e-06
| 93 | 250.5 | 27 | 6051 | 1.094213 | 9277.778 | 9055.778 | 9057.778 | 1.996426e-06
| 94 | 250.5 | 27 | 6078 | 1.099096 | 9277.778 | 9055.778 | 9057.778 | 1.996426e-06
| 95 | 250.4 | 27 | 6105 | 1.103978 | 9274.074 | 9052.074 | 9054.074 | 1.997243e-06
| 96 | 250.5 | 27 | 6132 | 1.108861 | 9277.778 | 9055.778 | 9057.778 | 1.996426e-06
| 97 | 250.4 | 27 | 6159 | 1.113743 | 9274.074 | 9052.074 | 9054.074 | 1.997243e-06
| 98 | 250.4 | 27 | 6186 | 1.118626 | 9274.074 | 9052.074 | 9054.074 | 1.997243e-06
| 99 | 250.5 | 27 | 6213 | 1.123508 | 9277.778 | 9055.778 | 9057.778 | 1.996426e-06
| 100 | 250.5 | 26 | 6239 | 1.12821 | 9634.615 | 9412.615 | 9414.615 | 1.920756e-06
| 101 | 250.5 | 26 | 6265 | 1.132911 | 9634.615 | 9412.615 | 9414.615 | 1.920756e-06
| 102 | 250.4 | 26 | 6291 | 1.137613 | 9630.769 | 9408.769 | 9410.769 | 1.921541e-06
| 103 | 250.4 | 26 | 6317 | 1.142315 | 9630.769 | 9408.769 | 9410.769 | 1.921541e-06
| 104 | 250.4 | 26 | 6343 | 1.147016 | 9630.769 | 9408.769 | 9410.769 | 1.921541e-06
| 105 | 250.4 | 26 | 6369 | 1.151718 | 9630.769 | 9408.769 | 9410.769 | 1.921541e-06
| 106 | 250.5 | 26 | 6395 | 1.15642 | 9634.615 | 9412.615 | 9414.615 | 1.920756e-06
| 107 | 250.4 | 26 | 6421 | 1.161121 | 9630.769 | 9408.769 | 9410.769 | 1.921541e-06
| 108 | 250.4 | 26 | 6447 | 1.165823 | 9630.769 | 9408.769 | 9410.769 | 1.921541e-06
| 109 | 250.4 | 26 | 6473 | 1.170524 | 9630.769 | 9408.769 | 9410.769 | 1.921541e-06
| 110 | 250.4 | 26 | 6499 | 1.175226 | 9630.769 | 9408.769 | 9410.769 | 1.921541e-06
| 111 | 250.4 | 26 | 6525 | 1.179928 | 9630.769 | 9408.769 | 9410.769 | 1.921541e-06
| 112 | 250.5 | 26 | 6551 | 1.184629 | 9634.615 | 9412.615 | 9414.615 | 1.920756e-06
| 113 | 250.4 | 26 | 6577 | 1.189331 | 9630.769 | 9408.769 | 9410.769 | 1.921541e-06
| 114 | 250.4 | 26 | 6603 | 1.194033 | 9630.769 | 9408.769 | 9410.769 | 1.921541e-06
| 115 | 250.4 | 26 | 6629 | 1.198734 | 9630.769 | 9408.769 | 9410.769 | 1.921541e-06
| 116 | 250.5 | 26 | 6655 | 1.203436 | 9634.615 | 9412.615 | 9414.615 | 1.920756e-06
| 117 | 250.4 | 26 | 6681 | 1.208137 | 9630.769 | 9408.769 | 9410.769 | 1.921541e-06
| 118 | 250.4 | 26 | 6707 | 1.212839 | 9630.769 | 9408.769 | 9410.769 | 1.921541e-06
| 119 | 250.4 | 26 | 6733 | 1.217541 | 9630.769 | 9408.769 | 9410.769 | 1.921541e-06
| 120 | 250.5 | 26 | 6759 | 1.222242 | 9634.615 | 9412.615 | 9414.615 | 1.920756e-06
| 121 | 250.4 | 26 | 6785 | 1.226944 | 9630.769 | 9408.769 | 9410.769 | 1.921541e-06
| 122 | 250.5 | 26 | 6811 | 1.231646 | 9634.615 | 9412.615 | 9414.615 | 1.920756e-06
| 123 | 250.4 | 26 | 6837 | 1.236347 | 9630.769 | 9408.769 | 9410.769 | 1.921541e-06
| 124 | 250.4 | 26 | 6863 | 1.241049 | 9630.769 | 9408.769 | 9410.769 | 1.921541e-06
| 125 | 250.4 | 26 | 6889 | 1.24575 | 9630.769 | 9408.769 | 9410.769 | 1.921541e-06
| 126 | 250.5 | 26 | 6915 | 1.250452 | 9634.615 | 9412.615 | 9414.615 | 1.920756e-06
| 127 | 250.4 | 26 | 6941 | 1.255154 | 9630.769 | 9408.769 | 9410.769 | 1.921541e-06
| 128 | 250.4 | 26 | 6967 | 1.259855 | 9630.769 | 9408.769 | 9410.769 | 1.921541e-06
| 129 | 250.4 | 26 | 6993 | 1.264557 | 9630.769 | 9408.769 | 9410.769 | 1.921541e-06
| 130 | 250.5 | 26 | 7019 | 1.269259 | 9634.615 | 9412.615 | 9414.615 | 1.920756e-06
| 131 | 250.5 | 26 | 7045 | 1.27396 | 9634.615 | 9412.615 | 9414.615 | 1.920756e-06
| 132 | 250.5 | 25 | 7070 | 1.278481 | 10020 | 9798 | 9800 | 1.845223e-06
| 133 | 250.5 | 26 | 7096 | 1.283183 | 9634.615 | 9412.615 | 9414.615 | 1.920756e-06
| 134 | 250.4 | 25 | 7121 | 1.287703 | 10016 | 9794 | 9796 | 1.845976e-06
| 135 | 250.5 | 25 | 7146 | 1.292224 | 10020 | 9798 | 9800 | 1.845223e-06
| 136 | 250.4 | 25 | 7171 | 1.296745 | 10016 | 9794 | 9796 | 1.845976e-06
| 137 | 250.4 | 25 | 7196 | 1.301266 | 10016 | 9794 | 9796 | 1.845976e-06
| 138 | 250.4 | 25 | 7221 | 1.305787 | 10016 | 9794 | 9796 | 1.845976e-06
| 139 | 250.4 | 25 | 7246 | 1.310307 | 10016 | 9794 | 9796 | 1.845976e-06
| 140 | 250.4 | 25 | 7271 | 1.314828 | 10016 | 9794 | 9796 | 1.845976e-06
| 141 | 250.5 | 25 | 7296 | 1.319349 | 10020 | 9798 | 9800 | 1.845223e-06
| 142 | 250.4 | 25 | 7321 | 1.32387 | 10016 | 9794 | 9796 | 1.845976e-06
| 143 | 250.4 | 25 | 7346 | 1.328391 | 10016 | 9794 | 9796 | 1.845976e-06
| 144 | 250.4 | 25 | 7371 | 1.332911 | 10016 | 9794 | 9796 | 1.845976e-06
| 145 | 250.4 | 25 | 7396 | 1.337432 | 10016 | 9794 | 9796 | 1.845976e-06
| 146 | 250.4 | 25 | 7421 | 1.341953 | 10016 | 9794 | 9796 | 1.845976e-06
| 147 | 250.4 | 25 | 7446 | 1.346474 | 10016 | 9794 | 9796 | 1.845976e-06
| 148 | 250.4 | 25 | 7471 | 1.350995 | 10016 | 9794 | 9796 | 1.845976e-06
| 149 | 250.5 | 25 | 7496 | 1.355515 | 10020 | 9798 | 9800 | 1.845223e-06
| 150 | 250.4 | 25 | 7521 | 1.360036 | 10016 | 9794 | 9796 | 1.845976e-06
| 151 | 250.4 | 25 | 7546 | 1.364557 | 10016 | 9794 | 9796 | 1.845976e-06
| 152 | 250.5 | 25 | 7571 | 1.369078 | 10020 | 9798 | 9800 | 1.845223e-06
| 153 | 250.4 | 24 | 7595 | 1.373418 | 10433.33 | 10211.33 | 10213.33 | 1.770547e-06
| 154 | 250.5 | 24 | 7619 | 1.377758 | 10437.5 | 10215.5 | 10217.5 | 1.769825e-06
| 155 | 250.4 | 24 | 7643 | 1.382098 | 10433.33 | 10211.33 | 10213.33 | 1.770547e-06
| 156 | 250.5 | 24 | 7667 | 1.386438 | 10437.5 | 10215.5 | 10217.5 | 1.769825e-06
| 157 | 250.4 | 24 | 7691 | 1.390778 | 10433.33 | 10211.33 | 10213.33 | 1.770547e-06
| 158 | 250.4 | 24 | 7715 | 1.395118 | 10433.33 | 10211.33 | 10213.33 | 1.770547e-06
| 159 | 250.4 | 24 | 7739 | 1.399458 | 10433.33 | 10211.33 | 10213.33 | 1.770547e-06
| 160 | 250.4 | 24 | 7763 | 1.403797 | 10433.33 | 10211.33 | 10213.33 | 1.770547e-06
| 161 | 250.4 | 24 | 7787 | 1.408137 | 10433.33 | 10211.33 | 10213.33 | 1.770547e-06
| 162 | 250.4 | 24 | 7811 | 1.412477 | 10433.33 | 10211.33 | 10213.33 | 1.770547e-06
| 163 | 250.4 | 24 | 7835 | 1.416817 | 10433.33 | 10211.33 | 10213.33 | 1.770547e-06
| 164 | 250.4 | 24 | 7859 | 1.421157 | 10433.33 | 10211.33 | 10213.33 | 1.770547e-06
| 165 | 250.4 | 24 | 7883 | 1.425497 | 10433.33 | 10211.33 | 10213.33 | 1.770547e-06
| 166 | 250.4 | 24 | 7907 | 1.429837 | 10433.33 | 10211.33 | 10213.33 | 1.770547e-06
| 167 | 250.5 | 24 | 7931 | 1.434177 | 10437.5 | 10215.5 | 10217.5 | 1.769825e-06
| 168 | 250.4 | 24 | 7955 | 1.438517 | 10433.33 | 10211.33 | 10213.33 | 1.770547e-06
| 169 | 250.4 | 24 | 7979 | 1.442857 | 10433.33 | 10211.33 | 10213.33 | 1.770547e-06
| 170 | 250.4 | 24 | 8003 | 1.447197 | 10433.33 | 10211.33 | 10213.33 | 1.770547e-06
| 171 | 250.5 | 23 | 8026 | 1.451356 | 10891.3 | 10669.3 | 10671.3 | 1.694562e-06
| 172 | 250.5 | 24 | 8050 | 1.455696 | 10437.5 | 10215.5 | 10217.5 | 1.769825e-06
| 173 | 250.4 | 23 | 8073 | 1.459855 | 10886.96 | 10664.96 | 10666.96 | 1.695252e-06
| 174 | 250.4 | 23 | 8096 | 1.464014 | 10886.96 | 10664.96 | 10666.96 | 1.695252e-06
| 175 | 250.4 | 23 | 8119 | 1.468174 | 10886.96 | 10664.96 | 10666.96 | 1.695252e-06
| 176 | 250.4 | 23 | 8142 | 1.472333 | 10886.96 | 10664.96 | 10666.96 | 1.695252e-06
| 177 | 250.4 | 23 | 8165 | 1.476492 | 10886.96 | 10664.96 | 10666.96 | 1.695252e-06
| 178 | 250.5 | 23 | 8188 | 1.480651 | 10891.3 | 10669.3 | 10671.3 | 1.694562e-06
| 179 | 250.5 | 23 | 8211 | 1.48481 | 10891.3 | 10669.3 | 10671.3 | 1.694562e-06
| 180 | 250.5 | 23 | 8234 | 1.488969 | 10891.3 | 10669.3 | 10671.3 | 1.694562e-06
| 181 | 250.4 | 23 | 8257 | 1.493128 | 10886.96 | 10664.96 | 10666.96 | 1.695252e-06
| 182 | 250.4 | 23 | 8280 | 1.497288 | 10886.96 | 10664.96 | 10666.96 | 1.695252e-06
| 183 | 250.4 | 23 | 8303 | 1.501447 | 10886.96 | 10664.96 | 10666.96 | 1.695252e-06
| 184 | 250.5 | 23 | 8326 | 1.505606 | 10891.3 | 10669.3 | 10671.3 | 1.694562e-06
| 185 | 250.4 | 23 | 8349 | 1.509765 | 10886.96 | 10664.96 | 10666.96 | 1.695252e-06
| 186 | 250.4 | 23 | 8372 | 1.513924 | 10886.96 | 10664.96 | 10666.96 | 1.695252e-06
| 187 | 250.5 | 22 | 8394 | 1.517902 | 11386.36 | 11164.36 | 11166.36 | 1.619433e-06
| 188 | 250.5 | 22 | 8416 | 1.521881 | 11386.36 | 11164.36 | 11166.36 | 1.619433e-06
| 189 | 250.5 | 22 | 8438 | 1.525859 | 11386.36 | 11164.36 | 11166.36 | 1.619433e-06
| 190 | 250.5 | 22 | 8460 | 1.529837 | 11386.36 | 11164.36 | 11166.36 | 1.619433e-06
| 191 | 250.4 | 22 | 8482 | 1.533816 | 11381.82 | 11159.82 | 11161.82 | 1.620093e-06
| 192 | 250.4 | 22 | 8504 | 1.537794 | 11381.82 | 11159.82 | 11161.82 | 1.620093e-06
| 193 | 250.4 | 22 | 8526 | 1.541772 | 11381.82 | 11159.82 | 11161.82 | 1.620093e-06
| 194 | 250.4 | 22 | 8548 | 1.54575 | 11381.82 | 11159.82 | 11161.82 | 1.620093e-06
| 195 | 250.4 | 22 | 8570 | 1.549729 | 11381.82 | 11159.82 | 11161.82 | 1.620093e-06
| 196 | 250.4 | 21 | 8591 | 1.553526 | 11923.81 | 11701.81 | 11703.81 | 1.545068e-06
| 197 | 250.4 | 22 | 8613 | 1.557505 | 11381.82 | 11159.82 | 11161.82 | 1.620093e-06
| 198 | 250.5 | 22 | 8635 | 1.561483 | 11386.36 | 11164.36 | 11166.36 | 1.619433e-06
| 199 | 250.4 | 21 | 8656 | 1.56528 | 11923.81 | 11701.81 | 11703.81 | 1.545068e-06
| 200 | 250.4 | 21 | 8677 | 1.569078 | 11923.81 | 11701.81 | 11703.81 | 1.545068e-06
| 201 | 250.4 | 21 | 8698 | 1.572875 | 11923.81 | 11701.81 | 11703.81 | 1.545068e-06
| 202 | 250.4 | 21 | 8719 | 1.576673 | 11923.81 | 11701.81 | 11703.81 | 1.545068e-06
| 203 | 250.4 | 21 | 8740 | 1.58047 | 11923.81 | 11701.81 | 11703.81 | 1.545068e-06
| 204 | 250.4 | 21 | 8761 | 1.584268 | 11923.81 | 11701.81 | 11703.81 | 1.545068e-06
| 205 | 250.5 | 21 | 8782 | 1.588065 | 11928.57 | 11706.57 | 11708.57 | 1.54444e-06
| 206 | 250.5 | 21 | 8803 | 1.591863 | 11928.57 | 11706.57 | 11708.57 | 1.54444e-06
| 207 | 250.4 | 21 | 8824 | 1.59566 | 11923.81 | 11701.81 | 11703.81 | 1.545068e-06
| 208 | 250.5 | 21 | 8845 | 1.599458 | 11928.57 | 11706.57 | 11708.57 | 1.54444e-06
| 209 | 250.4 | 21 | 8866 | 1.603255 | 11923.81 | 11701.81 | 11703.81 | 1.545068e-06
| 210 | 250.4 | 21 | 8887 | 1.607052 | 11923.81 | 11701.81 | 11703.81 | 1.545068e-06
| 211 | 250.4 | 21 | 8908 | 1.61085 | 11923.81 | 11701.81 | 11703.81 | 1.545068e-06
| 212 | 250.4 | 21 | 8929 | 1.614647 | 11923.81 | 11701.81 | 11703.81 | 1.545068e-06
| 213 | 250.4 | 20 | 8949 | 1.618264 | 12520 | 12298 | 12300 | 1.470177e-06
| 214 | 250.4 | 20 | 8969 | 1.621881 | 12520 | 12298 | 12300 | 1.470177e-06
| 215 | 250.5 | 20 | 8989 | 1.625497 | 12525 | 12303 | 12305 | 1.46958e-06
| 216 | 250.4 | 20 | 9009 | 1.629114 | 12520 | 12298 | 12300 | 1.470177e-06
| 217 | 250.4 | 20 | 9029 | 1.632731 | 12520 | 12298 | 12300 | 1.470177e-06
| 218 | 250.4 | 20 | 9049 | 1.636347 | 12520 | 12298 | 12300 | 1.470177e-06
| 219 | 250.4 | 20 | 9069 | 1.639964 | 12520 | 12298 | 12300 | 1.470177e-06
| 220 | 250.4 | 20 | 9089 | 1.64358 | 12520 | 12298 | 12300 | 1.470177e-06
| 221 | 250.4 | 20 | 9109 | 1.647197 | 12520 | 12298 | 12300 | 1.470177e-06
| 222 | 250.4 | 20 | 9129 | 1.650814 | 12520 | 12298 | 12300 | 1.470177e-06
| 223 | 250.5 | 20 | 9149 | 1.65443 | 12525 | 12303 | 12305 | 1.46958e-06
| 224 | 250.4 | 20 | 9169 | 1.658047 | 12520 | 12298 | 12300 | 1.470177e-06
| 225 | 250.4 | 20 | 9189 | 1.661664 | 12520 | 12298 | 12300 | 1.470177e-06
| 226 | 250.5 | 20 | 9209 | 1.66528 | 12525 | 12303 | 12305 | 1.46958e-06
| 227 | 250.5 | 20 | 9229 | 1.668897 | 12525 | 12303 | 12305 | 1.46958e-06
| 228 | 250.5 | 20 | 9249 | 1.672514 | 12525 | 12303 | 12305 | 1.46958e-06
| 229 | 250.5 | 20 | 9269 | 1.67613 | 12525 | 12303 | 12305 | 1.46958e-06