## WET電導度計算用20230810
時間 TP面積 6580 |  | 出力電圧 (V) | NO1電流 (mA) | 積算電流 | 積算電流A/mm | 全体の抵抗 | WET塗膜の抵抗 （Ω） | WET塗膜の抵抗 （MΩ・㎟） | WET塗膜の抵抗（調整） | 電導度換算（厚さ0.1ミリ）
塗料抵抗 | 1 | 6.8 | 56 | 56 | 0.008510638 | 121.4286 | -211.5714 | -1.39214 | 0.2 | 0.09276438
330 | 2 | 14.8 | 131 | 187 | 0.02841945 | 112.9771 | -220.0229 | -1.447751 | 0.2 | 0.09276438
塗料電導度 | 3 | 23 | 208 | 395 | 0.0600304 | 110.5769 | -222.4231 | -1.463544 | 0.2 | 0.09276438
0.2 | 4 | 30.6 | 280 | 675 | 0.1025836 | 109.2857 | -223.7143 | -1.47204 | 0.2 | 0.09276438
| 5 | 40.6 | 363 | 1038 | 0.1577508 | 111.8457 | -221.1543 | -1.455195 | 0.2 | 0.09276438
| 6 | 48.5 | 218 | 1256 | 0.1908815 | 222.4771 | -110.5229 | -0.7272409 | 0.2 | 0.09276438
| 7 | 56.6 | 80 | 1336 | 0.2030395 | 707.5 | 374.5 | 2.46421 | 374.5 | 4.954039e-05
| 8 | 64.8 | 56 | 1392 | 0.2115502 | 1157.143 | 824.1429 | 5.42286 | 824.1429 | 2.251172e-05
| 9 | 74.2 | 58 | 1450 | 0.2203647 | 1279.31 | 946.3103 | 6.226722 | 946.3103 | 1.960549e-05
| 10 | 82.4 | 63 | 1513 | 0.2299392 | 1307.937 | 974.9365 | 6.415082 | 974.9365 | 1.902983e-05
| 11 | 90 | 65 | 1578 | 0.2398176 | 1384.615 | 1051.615 | 6.919629 | 1051.615 | 1.764226e-05
| 12 | 98.1 | 66 | 1644 | 0.249848 | 1486.364 | 1153.364 | 7.589133 | 1153.364 | 1.608589e-05
| 13 | 107.6 | 65 | 1709 | 0.2597264 | 1655.385 | 1322.385 | 8.701291 | 1322.385 | 1.402986e-05
| 14 | 115.8 | 64 | 1773 | 0.2694529 | 1809.375 | 1476.375 | 9.7145475 | 1476.375 | 1.256651e-05
| 15 | 123.4 | 63 | 1836 | 0.2790274 | 1958.73 | 1625.73 | 10.6973 | 1625.73 | 1.141203e-05
| 16 | 131.7 | 63 | 1899 | 0.2886018 | 2090.476 | 1757.476 | 11.56419 | 1757.476 | 1.055654e-05
| 17 | 141 | 64 | 1963 | 0.2983283 | 2203.125 | 1870.125 | 12.3054225 | 1870.125 | 9.920661e-06
| 18 | 148.7 | 64 | 2027 | 0.3080547 | 2323.4375 | 1990.4375 | 13.09707875 | 1990.4375 | 9.321004e-06
| 19 | 150.1 | 62 | 2089 | 0.3174772 | 2420.968 | 2087.968 | 13.73883 | 2087.968 | 8.885614e-06
| 20 | 150.1 | 63 | 2152 | 0.3270517 | 2382.54 | 2049.54 | 13.48597 | 2049.54 | 9.052216e-06
| 21 | 150.2 | 63 | 2215 | 0.3366261 | 2384.127 | 2051.127 | 13.49642 | 2051.127 | 9.045211e-06
| 22 | 150.1 | 65 | 2280 | 0.3465046 | 2309.231 | 1976.231 | 13.0036 | 1976.231 | 9.388011e-06
| 23 | 150.1 | 67 | 2347 | 0.3566869 | 2240.299 | 1907.299 | 12.55002 | 1907.299 | 9.727306e-06
| 24 | 150.1 | 67 | 2414 | 0.3668693 | 2240.299 | 1907.299 | 12.55002 | 1907.299 | 9.727306e-06
| 25 | 150.2 | 67 | 2481 | 0.3770517 | 2241.791 | 1908.791 | 12.55985 | 1908.791 | 9.7197e-06
| 26 | 150.1 | 66 | 2547 | 0.3870821 | 2274.242 | 1941.242 | 12.77338 | 1941.242 | 9.557217e-06
| 27 | 150.1 | 63 | 2610 | 0.3966565 | 2382.54 | 2049.54 | 13.48597 | 2049.54 | 9.052216e-06
| 28 | 150.2 | 61 | 2671 | 0.4059271 | 2462.295 | 2129.295 | 14.01076 | 2129.295 | 8.713154e-06
| 29 | 150.1 | 58 | 2729 | 0.4147416 | 2587.931 | 2254.931 | 14.83745 | 2254.931 | 8.227691e-06
| 30 | 150.1 | 56 | 2785 | 0.4232523 | 2680.357 | 2347.357 | 15.44561 | 2347.357 | 7.903729e-06
| 31 | 150.2 | 54 | 2839 | 0.431459 | 2781.481 | 2448.481 | 16.11101 | 2448.481 | 7.577299e-06
| 32 | 150.1 | 52 | 2891 | 0.4393617 | 2886.538 | 2553.538 | 16.80228 | 2553.538 | 7.265556e-06
| 33 | 150.2 | 50 | 2941 | 0.4469605 | 3004 | 2671 | 17.57518 | 2671 | 6.946041e-06
| 34 | 150.1 | 48 | 2989 | 0.4542553 | 3127.083 | 2794.083 | 18.38507 | 2794.083 | 6.640058e-06
| 35 | 150.2 | 47 | 3036 | 0.4613982 | 3195.745 | 2862.745 | 18.83686 | 2862.745 | 6.4808e-06
| 36 | 150.2 | 45 | 3081 | 0.4682371 | 3337.778 | 3004.778 | 19.77144 | 3004.778 | 6.174459e-06
| 37 | 150.2 | 44 | 3125 | 0.474924 | 3413.636 | 3080.636 | 20.27059 | 3080.636 | 6.022417e-06
| 38 | 150.1 | 42 | 3167 | 0.481307 | 3573.81 | 3240.81 | 21.32453 | 3240.81 | 5.724766e-06
| 39 | 150.1 | 41 | 3208 | 0.487538 | 3660.976 | 3327.976 | 21.89808 | 3327.976 | 5.574823e-06
| 40 | 150.2 | 40 | 3248 | 0.493617 | 3755 | 3422 | 22.51676 | 3422 | 5.421647e-06
| 41 | 150.1 | 39 | 3287 | 0.4995441 | 3848.718 | 3515.718 | 23.13342 | 3515.718 | 5.277123e-06
| 42 | 150.1 | 38 | 3325 | 0.5053191 | 3950 | 3617 | 23.79986 | 3617 | 5.129355e-06
| 43 | 150.1 | 37 | 3362 | 0.5109422 | 4056.757 | 3723.757 | 24.50232 | 3723.757 | 4.982301e-06
| 44 | 150.2 | 36 | 3398 | 0.5164134 | 4172.222 | 3839.222 | 25.26208 | 3839.222 | 4.832457e-06
| 45 | 150.2 | 35 | 3433 | 0.5217325 | 4291.429 | 3958.429 | 26.04646 | 3958.429 | 4.68693e-06
| 46 | 150.2 | 34 | 3467 | 0.5268997 | 4417.647 | 4084.647 | 26.87698 | 4084.647 | 4.5421e-06
| 47 | 150.1 | 34 | 3501 | 0.5320669 | 4414.706 | 4081.706 | 26.85762 | 4081.706 | 4.545373e-06
| 48 | 150.1 | 33 | 3534 | 0.5370821 | 4548.485 | 4215.485 | 27.73789 | 4215.485 | 4.401125e-06
| 49 | 150.1 | 32 | 3566 | 0.5419453 | 4690.625 | 4357.625 | 28.6731725 | 4357.625 | 4.257566e-06
| 50 | 150.1 | 32 | 3598 | 0.5468085 | 4690.625 | 4357.625 | 28.6731725 | 4357.625 | 4.257566e-06
| 51 | 150.1 | 31 | 3629 | 0.5515198 | 4841.935 | 4508.935 | 29.6688 | 4508.935 | 4.114691e-06
| 52 | 150.1 | 30 | 3659 | 0.556079 | 5003.333 | 4670.333 | 30.73079 | 4670.333 | 3.972495e-06
| 53 | 150.1 | 30 | 3689 | 0.5606383 | 5003.333 | 4670.333 | 30.73079 | 4670.333 | 3.972495e-06
| 54 | 150.1 | 29 | 3718 | 0.5650456 | 5175.862 | 4842.862 | 31.86603 | 4842.862 | 3.830973e-06
| 55 | 150.2 | 28 | 3746 | 0.5693009 | 5364.286 | 5031.286 | 33.10586 | 5031.286 | 3.687502e-06
| 56 | 150.2 | 28 | 3774 | 0.5735562 | 5364.286 | 5031.286 | 33.10586 | 5031.286 | 3.687502e-06
| 57 | 150.1 | 27 | 3801 | 0.5776596 | 5559.259 | 5226.259 | 34.38879 | 5226.259 | 3.549934e-06
| 58 | 150.1 | 27 | 3828 | 0.5817629 | 5559.259 | 5226.259 | 34.38879 | 5226.259 | 3.549934e-06
| 59 | 150.2 | 26 | 3854 | 0.5857143 | 5776.923 | 5443.923 | 35.82101 | 5443.923 | 3.407997e-06
| 60 | 150.2 | 26 | 3880 | 0.5896657 | 5776.923 | 5443.923 | 35.82101 | 5443.923 | 3.407997e-06
| 61 | 150.1 | 26 | 3906 | 0.593617 | 5773.077 | 5440.077 | 35.79571 | 5440.077 | 3.410407e-06
| 62 | 150.1 | 25 | 3931 | 0.5974164 | 6004 | 5671 | 37.31518 | 5671 | 3.271535e-06
| 63 | 150.1 | 25 | 3956 | 0.6012158 | 6004 | 5671 | 37.31518 | 5671 | 3.271535e-06
| 64 | 150.2 | 24 | 3980 | 0.6048632 | 6258.333 | 5925.333 | 38.98869 | 5925.333 | 3.131111e-06
| 65 | 150.2 | 24 | 4004 | 0.6085106 | 6258.333 | 5925.333 | 38.98869 | 5925.333 | 3.131111e-06
| 66 | 150.2 | 24 | 4028 | 0.6121581 | 6258.333 | 5925.333 | 38.98869 | 5925.333 | 3.131111e-06
| 67 | 150.2 | 23 | 4051 | 0.6156535 | 6530.435 | 6197.435 | 40.77912 | 6197.435 | 2.993638e-06
| 68 | 150.2 | 23 | 4074 | 0.6191489 | 6530.435 | 6197.435 | 40.77912 | 6197.435 | 2.993638e-06
| 69 | 150.2 | 23 | 4097 | 0.6226444 | 6530.435 | 6197.435 | 40.77912 | 6197.435 | 2.993638e-06
| 70 | 150.2 | 22 | 4119 | 0.6259878 | 6827.273 | 6494.273 | 42.73231 | 6494.273 | 2.856806e-06
| 71 | 150.1 | 22 | 4141 | 0.6293313 | 6822.727 | 6489.727 | 42.70241 | 6489.727 | 2.858807e-06
| 72 | 150.1 | 22 | 4163 | 0.6326748 | 6822.727 | 6489.727 | 42.70241 | 6489.727 | 2.858807e-06
| 73 | 150.2 | 21 | 4184 | 0.6358663 | 7152.381 | 6819.381 | 44.87153 | 6819.381 | 2.72061e-06
| 74 | 150.1 | 21 | 4205 | 0.6390578 | 7147.619 | 6814.619 | 44.84019 | 6814.619 | 2.722511e-06
| 75 | 150.2 | 21 | 4226 | 0.6422492 | 7152.381 | 6819.381 | 44.87153 | 6819.381 | 2.72061e-06
| 76 | 150.1 | 21 | 4247 | 0.6454407 | 7147.619 | 6814.619 | 44.84019 | 6814.619 | 2.722511e-06
| 77 | 150.1 | 21 | 4268 | 0.6486322 | 7147.619 | 6814.619 | 44.84019 | 6814.619 | 2.722511e-06
| 78 | 150.2 | 20 | 4288 | 0.6516717 | 7510 | 7177 | 47.22466 | 7177 | 2.585046e-06
| 79 | 150.1 | 20 | 4308 | 0.6547112 | 7505 | 7172 | 47.19176 | 7172 | 2.586848e-06
| 80 | 150.1 | 20 | 4328 | 0.6577508 | 7505 | 7172 | 47.19176 | 7172 | 2.586848e-06
| 81 | 150.2 | 20 | 4348 | 0.6607903 | 7510 | 7177 | 47.22466 | 7177 | 2.585046e-06
| 82 | 150.1 | 20 | 4368 | 0.6638298 | 7505 | 7172 | 47.19176 | 7172 | 2.586848e-06
| 83 | 150.1 | 19 | 4387 | 0.6667173 | 7900 | 7567 | 49.79086 | 7567 | 2.451814e-06
| 84 | 150.2 | 19 | 4406 | 0.6696049 | 7905.263 | 7572.263 | 49.82549 | 7572.263 | 2.45011e-06
| 85 | 150.2 | 19 | 4425 | 0.6724924 | 7905.263 | 7572.263 | 49.82549 | 7572.263 | 2.45011e-06
| 86 | 150.1 | 19 | 4444 | 0.6753799 | 7900 | 7567 | 49.79086 | 7567 | 2.451814e-06
| 87 | 150.1 | 19 | 4463 | 0.6782675 | 7900 | 7567 | 49.79086 | 7567 | 2.451814e-06
| 88 | 150.1 | 19 | 4482 | 0.681155 | 7900 | 7567 | 49.79086 | 7567 | 2.451814e-06
| 89 | 150.2 | 18 | 4500 | 0.6838906 | 8344.444 | 8011.444 | 52.7153 | 8011.444 | 2.315797e-06
| 90 | 150.2 | 18 | 4518 | 0.6866261 | 8344.444 | 8011.444 | 52.7153 | 8011.444 | 2.315797e-06
| 91 | 150.2 | 18 | 4536 | 0.6893617 | 8344.444 | 8011.444 | 52.7153 | 8011.444 | 2.315797e-06
| 92 | 150.1 | 18 | 4554 | 0.6920973 | 8338.889 | 8005.889 | 52.67875 | 8005.889 | 2.317404e-06
| 93 | 150.1 | 17 | 4571 | 0.6946809 | 8829.412 | 8496.412 | 55.90639 | 8496.412 | 2.183613e-06
| 94 | 150.2 | 17 | 4588 | 0.6972644 | 8835.294 | 8502.294 | 55.9451 | 8502.294 | 2.182102e-06
| 95 | 150.2 | 17 | 4605 | 0.699848 | 8835.294 | 8502.294 | 55.9451 | 8502.294 | 2.182102e-06
| 96 | 150.2 | 17 | 4622 | 0.7024316 | 8835.294 | 8502.294 | 55.9451 | 8502.294 | 2.182102e-06
| 97 | 150.2 | 17 | 4639 | 0.7050152 | 8835.294 | 8502.294 | 55.9451 | 8502.294 | 2.182102e-06
| 98 | 150.1 | 17 | 4656 | 0.7075988 | 8829.412 | 8496.412 | 55.90639 | 8496.412 | 2.183613e-06
| 99 | 150.1 | 17 | 4673 | 0.7101824 | 8829.412 | 8496.412 | 55.90639 | 8496.412 | 2.183613e-06
| 100 | 150.2 | 16 | 4689 | 0.712614 | 9387.5 | 9054.5 | 59.57861 | 9054.5 | 2.049023e-06
| 101 | 150.2 | 16 | 4705 | 0.7150456 | 9387.5 | 9054.5 | 59.57861 | 9054.5 | 2.049023e-06
| 102 | 150.1 | 16 | 4721 | 0.7174772 | 9381.25 | 9048.25 | 59.537485 | 9048.25 | 2.050438e-06
| 103 | 150.2 | 16 | 4737 | 0.7199088 | 9387.5 | 9054.5 | 59.57861 | 9054.5 | 2.049023e-06
| 104 | 150.2 | 16 | 4753 | 0.7223404 | 9387.5 | 9054.5 | 59.57861 | 9054.5 | 2.049023e-06
| 105 | 150.2 | 16 | 4769 | 0.724772 | 9387.5 | 9054.5 | 59.57861 | 9054.5 | 2.049023e-06
| 106 | 150.1 | 16 | 4785 | 0.7272036 | 9381.25 | 9048.25 | 59.537485 | 9048.25 | 2.050438e-06
| 107 | 150.2 | 16 | 4801 | 0.7296353 | 9387.5 | 9054.5 | 59.57861 | 9054.5 | 2.049023e-06
| 108 | 150.1 | 16 | 4817 | 0.7320669 | 9381.25 | 9048.25 | 59.537485 | 9048.25 | 2.050438e-06
| 109 | 150.2 | 15 | 4832 | 0.7343465 | 10013.33 | 9680.333 | 63.69659 | 9680.333 | 1.916553e-06
| 110 | 150.2 | 15 | 4847 | 0.7366261 | 10013.33 | 9680.333 | 63.69659 | 9680.333 | 1.916553e-06
| 111 | 150.1 | 15 | 4862 | 0.7389058 | 10006.67 | 9673.667 | 63.65273 | 9673.667 | 1.917874e-06
| 112 | 150.1 | 15 | 4877 | 0.7411854 | 10006.67 | 9673.667 | 63.65273 | 9673.667 | 1.917874e-06
| 113 | 150.1 | 15 | 4892 | 0.743465 | 10006.67 | 9673.667 | 63.65273 | 9673.667 | 1.917874e-06
| 114 | 150.2 | 15 | 4907 | 0.7457447 | 10013.33 | 9680.333 | 63.69659 | 9680.333 | 1.916553e-06
| 115 | 150.2 | 15 | 4922 | 0.7480243 | 10013.33 | 9680.333 | 63.69659 | 9680.333 | 1.916553e-06
| 116 | 150.1 | 15 | 4937 | 0.750304 | 10006.67 | 9673.667 | 63.65273 | 9673.667 | 1.917874e-06
| 117 | 150.1 | 15 | 4952 | 0.7525836 | 10006.67 | 9673.667 | 63.65273 | 9673.667 | 1.917874e-06
| 118 | 150.1 | 15 | 4967 | 0.7548632 | 10006.67 | 9673.667 | 63.65273 | 9673.667 | 1.917874e-06
| 119 | 150.1 | 15 | 4982 | 0.7571429 | 10006.67 | 9673.667 | 63.65273 | 9673.667 | 1.917874e-06
| 120 | 150.2 | 15 | 4997 | 0.7594225 | 10013.33 | 9680.333 | 63.69659 | 9680.333 | 1.916553e-06
| 121 | 150.2 | 14 | 5011 | 0.7615502 | 10728.57 | 10395.57 | 68.40286 | 10395.57 | 1.78469e-06
| 122 | 150.2 | 14 | 5025 | 0.7636778 | 10728.57 | 10395.57 | 68.40286 | 10395.57 | 1.78469e-06
| 123 | 150.2 | 14 | 5039 | 0.7658055 | 10728.57 | 10395.57 | 68.40286 | 10395.57 | 1.78469e-06
| 124 | 150.2 | 14 | 5053 | 0.7679331 | 10728.57 | 10395.57 | 68.40286 | 10395.57 | 1.78469e-06
| 125 | 150.2 | 14 | 5067 | 0.7700608 | 10728.57 | 10395.57 | 68.40286 | 10395.57 | 1.78469e-06
| 126 | 150.1 | 14 | 5081 | 0.7721884 | 10721.43 | 10388.43 | 68.35586 | 10388.43 | 1.785917e-06
| 127 | 150.1 | 14 | 5095 | 0.7743161 | 10721.43 | 10388.43 | 68.35586 | 10388.43 | 1.785917e-06
| 128 | 150.1 | 14 | 5109 | 0.7764438 | 10721.43 | 10388.43 | 68.35586 | 10388.43 | 1.785917e-06
| 129 | 150.1 | 14 | 5123 | 0.7785714 | 10721.43 | 10388.43 | 68.35586 | 10388.43 | 1.785917e-06
| 130 | 150.1 | 13 | 5136 | 0.7805471 | 11546.15 | 11213.15 | 73.78255 | 11213.15 | 1.654564e-06
| 131 | 150.1 | 13 | 5149 | 0.7825228 | 11546.15 | 11213.15 | 73.78255 | 11213.15 | 1.654564e-06
| 132 | 150.2 | 13 | 5162 | 0.7844985 | 11553.85 | 11220.85 | 73.83317 | 11220.85 | 1.653429e-06
| 133 | 150.1 | 13 | 5175 | 0.7864742 | 11546.15 | 11213.15 | 73.78255 | 11213.15 | 1.654564e-06
| 134 | 150.2 | 13 | 5188 | 0.7884498 | 11553.85 | 11220.85 | 73.83317 | 11220.85 | 1.653429e-06
| 135 | 150.2 | 13 | 5201 | 0.7904255 | 11553.85 | 11220.85 | 73.83317 | 11220.85 | 1.653429e-06
| 136 | 150.2 | 13 | 5214 | 0.7924012 | 11553.85 | 11220.85 | 73.83317 | 11220.85 | 1.653429e-06
| 137 | 150.2 | 13 | 5227 | 0.7943769 | 11553.85 | 11220.85 | 73.83317 | 11220.85 | 1.653429e-06
| 138 | 150.2 | 13 | 5240 | 0.7963526 | 11553.85 | 11220.85 | 73.83317 | 11220.85 | 1.653429e-06
| 139 | 150.2 | 13 | 5253 | 0.7983283 | 11553.85 | 11220.85 | 73.83317 | 11220.85 | 1.653429e-06
| 140 | 150.1 | 13 | 5266 | 0.800304 | 11546.15 | 11213.15 | 73.78255 | 11213.15 | 1.654564e-06
| 141 | 150.1 | 13 | 5279 | 0.8022796 | 11546.15 | 11213.15 | 73.78255 | 11213.15 | 1.654564e-06
| 142 | 150.2 | 13 | 5292 | 0.8042553 | 11553.85 | 11220.85 | 73.83317 | 11220.85 | 1.653429e-06
| 143 | 150.2 | 13 | 5305 | 0.806231 | 11553.85 | 11220.85 | 73.83317 | 11220.85 | 1.653429e-06
| 144 | 150.2 | 12 | 5317 | 0.8080547 | 12516.67 | 12183.67 | 80.16853 | 12183.67 | 1.522766e-06
| 145 | 150.1 | 12 | 5329 | 0.8098784 | 12508.33 | 12175.33 | 80.11369 | 12175.33 | 1.523808e-06
| 146 | 150.1 | 12 | 5341 | 0.8117021 | 12508.33 | 12175.33 | 80.11369 | 12175.33 | 1.523808e-06
| 147 | 150.1 | 12 | 5353 | 0.8135258 | 12508.33 | 12175.33 | 80.11369 | 12175.33 | 1.523808e-06
| 148 | 150.1 | 12 | 5365 | 0.8153495 | 12508.33 | 12175.33 | 80.11369 | 12175.33 | 1.523808e-06
| 149 | 150.1 | 12 | 5377 | 0.8171733 | 12508.33 | 12175.33 | 80.11369 | 12175.33 | 1.523808e-06
| 150 | 150.1 | 12 | 5389 | 0.818997 | 12508.33 | 12175.33 | 80.11369 | 12175.33 | 1.523808e-06
| 151 | 150.1 | 12 | 5401 | 0.8208207 | 12508.33 | 12175.33 | 80.11369 | 12175.33 | 1.523808e-06
| 152 | 150.1 | 12 | 5413 | 0.8226444 | 12508.33 | 12175.33 | 80.11369 | 12175.33 | 1.523808e-06
| 153 | 150.1 | 12 | 5425 | 0.8244681 | 12508.33 | 12175.33 | 80.11369 | 12175.33 | 1.523808e-06
| 154 | 150.1 | 12 | 5437 | 0.8262918 | 12508.33 | 12175.33 | 80.11369 | 12175.33 | 1.523808e-06
| 155 | 150.2 | 12 | 5449 | 0.8281155 | 12516.67 | 12183.67 | 80.16853 | 12183.67 | 1.522766e-06
| 156 | 150.1 | 12 | 5461 | 0.8299392 | 12508.33 | 12175.33 | 80.11369 | 12175.33 | 1.523808e-06
| 157 | 150.1 | 12 | 5473 | 0.8317629 | 12508.33 | 12175.33 | 80.11369 | 12175.33 | 1.523808e-06
| 158 | 150.1 | 12 | 5485 | 0.8335866 | 12508.33 | 12175.33 | 80.11369 | 12175.33 | 1.523808e-06
| 159 | 150.1 | 12 | 5497 | 0.8354103 | 12508.33 | 12175.33 | 80.11369 | 12175.33 | 1.523808e-06
| 160 | 150.1 | 12 | 5509 | 0.837234 | 12508.33 | 12175.33 | 80.11369 | 12175.33 | 1.523808e-06
| 161 | 150.1 | 12 | 5521 | 0.8390578 | 12508.33 | 12175.33 | 80.11369 | 12175.33 | 1.523808e-06
| 162 | 150.1 | 12 | 5533 | 0.8408815 | 12508.33 | 12175.33 | 80.11369 | 12175.33 | 1.523808e-06
| 163 | 150.1 | 12 | 5545 | 0.8427052 | 12508.33 | 12175.33 | 80.11369 | 12175.33 | 1.523808e-06
| 164 | 150.1 | 12 | 5557 | 0.8445289 | 12508.33 | 12175.33 | 80.11369 | 12175.33 | 1.523808e-06
| 165 | 150.1 | 12 | 5569 | 0.8463526 | 12508.33 | 12175.33 | 80.11369 | 12175.33 | 1.523808e-06
| 166 | 150.1 | 12 | 5581 | 0.8481763 | 12508.33 | 12175.33 | 80.11369 | 12175.33 | 1.523808e-06
| 167 | 150.2 | 12 | 5593 | 0.85 | 12516.67 | 12183.67 | 80.16853 | 12183.67 | 1.522766e-06
| 168 | 150.1 | 11 | 5604 | 0.8516717 | 13645.45 | 13312.45 | 87.59595 | 13312.45 | 1.393648e-06
| 169 | 150.1 | 11 | 5615 | 0.8533435 | 13645.45 | 13312.45 | 87.59595 | 13312.45 | 1.393648e-06
| 170 | 150.1 | 11 | 5626 | 0.8550152 | 13645.45 | 13312.45 | 87.59595 | 13312.45 | 1.393648e-06
| 171 | 150.1 | 11 | 5637 | 0.8566869 | 13645.45 | 13312.45 | 87.59595 | 13312.45 | 1.393648e-06
| 172 | 150.1 | 11 | 5648 | 0.8583587 | 13645.45 | 13312.45 | 87.59595 | 13312.45 | 1.393648e-06
| 173 | 150.1 | 11 | 5659 | 0.8600304 | 13645.45 | 13312.45 | 87.59595 | 13312.45 | 1.393648e-06
| 174 | 150.2 | 11 | 5670 | 0.8617021 | 13654.55 | 13321.55 | 87.65577 | 13321.55 | 1.392697e-06
| 175 | 150.1 | 11 | 5681 | 0.8633739 | 13645.45 | 13312.45 | 87.59595 | 13312.45 | 1.393648e-06
| 176 | 150.1 | 11 | 5692 | 0.8650456 | 13645.45 | 13312.45 | 87.59595 | 13312.45 | 1.393648e-06
| 177 | 150.1 | 11 | 5703 | 0.8667173 | 13645.45 | 13312.45 | 87.59595 | 13312.45 | 1.393648e-06
| 178 | 150.1 | 11 | 5714 | 0.8683891 | 13645.45 | 13312.45 | 87.59595 | 13312.45 | 1.393648e-06
| 179 | 150.1 | 11 | 5725 | 0.8700608 | 13645.45 | 13312.45 | 87.59595 | 13312.45 | 1.393648e-06
| 180 | 150.1 | 11 | 5736 | 0.8717325 | 13645.45 | 13312.45 | 87.59595 | 13312.45 | 1.393648e-06
| 181 | 150.1 | 11 | 5747 | 0.8734043 | 13645.45 | 13312.45 | 87.59595 | 13312.45 | 1.393648e-06
| 182 | 150.1 | 11 | 5758 | 0.875076 | 13645.45 | 13312.45 | 87.59595 | 13312.45 | 1.393648e-06
| 183 | 150.1 | 11 | 5769 | 0.8767477 | 13645.45 | 13312.45 | 87.59595 | 13312.45 | 1.393648e-06
| 184 | 150.1 | 11 | 5780 | 0.8784195 | 13645.45 | 13312.45 | 87.59595 | 13312.45 | 1.393648e-06
| 185 | 150.1 | 11 | 5791 | 0.8800912 | 13645.45 | 13312.45 | 87.59595 | 13312.45 | 1.393648e-06
| 186 | 150.1 | 11 | 5802 | 0.8817629 | 13645.45 | 13312.45 | 87.59595 | 13312.45 | 1.393648e-06
| 187 | 150.1 | 10 | 5812 | 0.8832827 | 15010 | 14677 | 96.57466 | 14677 | 1.264078e-06
| 188 | 150.1 | 10 | 5822 | 0.8848024 | 15010 | 14677 | 96.57466 | 14677 | 1.264078e-06
| 189 | 150.1 | 10 | 5832 | 0.8863222 | 15010 | 14677 | 96.57466 | 14677 | 1.264078e-06
| 190 | 150.1 | 10 | 5842 | 0.8878419 | 15010 | 14677 | 96.57466 | 14677 | 1.264078e-06
| 191 | 150.1 | 10 | 5852 | 0.8893617 | 15010 | 14677 | 96.57466 | 14677 | 1.264078e-06
| 192 | 150.1 | 10 | 5862 | 0.8908815 | 15010 | 14677 | 96.57466 | 14677 | 1.264078e-06
| 193 | 150.1 | 10 | 5872 | 0.8924012 | 15010 | 14677 | 96.57466 | 14677 | 1.264078e-06
| 194 | 150.1 | 10 | 5882 | 0.893921 | 15010 | 14677 | 96.57466 | 14677 | 1.264078e-06
| 195 | 150.2 | 10 | 5892 | 0.8954407 | 15020 | 14687 | 96.64046 | 14687 | 1.263218e-06
| 196 | 150.1 | 10 | 5902 | 0.8969605 | 15010 | 14677 | 96.57466 | 14677 | 1.264078e-06
| 197 | 150.1 | 10 | 5912 | 0.8984802 | 15010 | 14677 | 96.57466 | 14677 | 1.264078e-06
| 198 | 150.1 | 10 | 5922 | 0.9 | 15010 | 14677 | 96.57466 | 14677 | 1.264078e-06
| 199 | 150.1 | 10 | 5932 | 0.9015198 | 15010 | 14677 | 96.57466 | 14677 | 1.264078e-06
| 200 | 150.1 | 10 | 5942 | 0.9030395 | 15010 | 14677 | 96.57466 | 14677 | 1.264078e-06
| 201 | 150.2 | 10 | 5952 | 0.9045593 | 15020 | 14687 | 96.64046 | 14687 | 1.263218e-06
| 202 | 150.1 | 10 | 5962 | 0.906079 | 15010 | 14677 | 96.57466 | 14677 | 1.264078e-06
| 203 | 150.1 | 10 | 5972 | 0.9075988 | 15010 | 14677 | 96.57466 | 14677 | 1.264078e-06
| 204 | 150.1 | 10 | 5982 | 0.9091185 | 15010 | 14677 | 96.57466 | 14677 | 1.264078e-06
| 205 | 150.1 | 10 | 5992 | 0.9106383 | 15010 | 14677 | 96.57466 | 14677 | 1.264078e-06
| 206 | 150.2 | 10 | 6002 | 0.9121581 | 15020 | 14687 | 96.64046 | 14687 | 1.263218e-06
| 207 | 150.2 | 10 | 6012 | 0.9136778 | 15020 | 14687 | 96.64046 | 14687 | 1.263218e-06
| 208 | 150.2 | 10 | 6022 | 0.9151976 | 15020 | 14687 | 96.64046 | 14687 | 1.263218e-06
| 209 | 150.1 | 10 | 6032 | 0.9167173 | 15010 | 14677 | 96.57466 | 14677 | 1.264078e-06
| 210 | 150.1 | 10 | 6042 | 0.9182371 | 15010 | 14677 | 96.57466 | 14677 | 1.264078e-06
| 211 | 150.1 | 10 | 6052 | 0.9197568 | 15010 | 14677 | 96.57466 | 14677 | 1.264078e-06
| 212 | 150.1 | 10 | 6062 | 0.9212766 | 15010 | 14677 | 96.57466 | 14677 | 1.264078e-06
| 213 | 150.1 | 10 | 6072 | 0.9227964 | 15010 | 14677 | 96.57466 | 14677 | 1.264078e-06
| 214 | 150.1 | 10 | 6082 | 0.9243161 | 15010 | 14677 | 96.57466 | 14677 | 1.264078e-06
| 215 | 150.1 | 10 | 6092 | 0.9258359 | 15010 | 14677 | 96.57466 | 14677 | 1.264078e-06
| 216 | 150.2 | 10 | 6102 | 0.9273556 | 15020 | 14687 | 96.64046 | 14687 | 1.263218e-06
| 217 | 150.2 | 10 | 6112 | 0.9288754 | 15020 | 14687 | 96.64046 | 14687 | 1.263218e-06
| 218 | 150.1 | 10 | 6122 | 0.9303951 | 15010 | 14677 | 96.57466 | 14677 | 1.264078e-06
| 219 | 150.1 | 10 | 6132 | 0.9319149 | 15010 | 14677 | 96.57466 | 14677 | 1.264078e-06
| 220 | 150.1 | 10 | 6142 | 0.9334347 | 15010 | 14677 | 96.57466 | 14677 | 1.264078e-06
| 221 | 150.1 | 10 | 6152 | 0.9349544 | 15010 | 14677 | 96.57466 | 14677 | 1.264078e-06
| 222 | 150.2 | 10 | 6162 | 0.9364742 | 15020 | 14687 | 96.64046 | 14687 | 1.263218e-06
| 223 | 150.2 | 9 | 6171 | 0.9378419 | 16688.89 | 16355.89 | 107.6217 | 16355.89 | 1.134324e-06
| 224 | 150.2 | 9 | 6180 | 0.9392097 | 16688.89 | 16355.89 | 107.6217 | 16355.89 | 1.134324e-06
| 225 | 150.2 | 9 | 6189 | 0.9405775 | 16688.89 | 16355.89 | 107.6217 | 16355.89 | 1.134324e-06
| 226 | 150.1 | 9 | 6198 | 0.9419453 | 16677.78 | 16344.78 | 107.5486 | 16344.78 | 1.135095e-06
| 227 | 150.1 | 9 | 6207 | 0.9433131 | 16677.78 | 16344.78 | 107.5486 | 16344.78 | 1.135095e-06
| 228 | 150.2 | 9 | 6216 | 0.9446809 | 16688.89 | 16355.89 | 107.6217 | 16355.89 | 1.134324e-06
| 229 | 150.2 | 9 | 6225 | 0.9460486 | 16688.89 | 16355.89 | 107.6217 | 16355.89 | 1.134324e-06
| 230 | 150.1 | 9 | 6234 | 0.9474164 | 16677.78 | 16344.78 | 107.5486 | 16344.78 | 1.135095e-06
| 231 | 150.1 | 9 | 6243 | 0.9487842 | 16677.78 | 16344.78 | 107.5486 | 16344.78 | 1.135095e-06
| 232 | 150.1 | 9 | 6252 | 0.950152 | 16677.78 | 16344.78 | 107.5486 | 16344.78 | 1.135095e-06
| 233 | 150.2 | 9 | 6261 | 0.9515198 | 16688.89 | 16355.89 | 107.6217 | 16355.89 | 1.134324e-06
| 234 | 150.1 | 9 | 6270 | 0.9528875 | 16677.78 | 16344.78 | 107.5486 | 16344.78 | 1.135095e-06
| 235 | 150.1 | 9 | 6279 | 0.9542553 | 16677.78 | 16344.78 | 107.5486 | 16344.78 | 1.135095e-06
| 236 | 150.1 | 9 | 6288 | 0.9556231 | 16677.78 | 16344.78 | 107.5486 | 16344.78 | 1.135095e-06
| 237 | 150.2 | 9 | 6297 | 0.9569909 | 16688.89 | 16355.89 | 107.6217 | 16355.89 | 1.134324e-06
| 238 | 150.1 | 9 | 6306 | 0.9583587 | 16677.78 | 16344.78 | 107.5486 | 16344.78 | 1.135095e-06
| 239 | 150.1 | 9 | 6315 | 0.9597264 | 16677.78 | 16344.78 | 107.5486 | 16344.78 | 1.135095e-06
| 240 | 150.2 | 9 | 6324 | 0.9610942 | 16688.89 | 16355.89 | 107.6217 | 16355.89 | 1.134324e-06