## WET電導度計算用20230810
時間 TP面積 5600 |  | 出力電圧 (V) | NO1電流 (mA) | 積算電流 | 積算電流A/mm | 全体の抵抗 | WET塗膜の抵抗 （Ω） | WET塗膜の抵抗 （MΩ・㎟） | WET塗膜の抵抗（調整） | 電導度換算（厚さ0.1ミリ）
TP面積 | 1 | 0.7 | 2 | 2 | 0.0003571429 | 350 | 17 | 0.0952 | 17 | 0.001091346
5600 | 2 | 1.6 | 6 | 8 | 0.001428571 | 266.6667 | -66.33333 | -0.3714667 | 0.2 | 0.09276438
塗料抵抗 | 3 | 2.5 | 12 | 20 | 0.003571429 | 208.3333 | -124.6667 | -0.6981333 | 0.2 | 0.09276438
330 | 4 | 3.6 | 19 | 39 | 0.006964286 | 189.4737 | -143.5263 | -0.8037474 | 0.2 | 0.09276438
塗料電導度 | 5 | 4.5 | 27 | 66 | 0.01178571 | 166.6667 | -166.3333 | -0.9314667 | 0.2 | 0.09276438
0.2 | 6 | 5.4 | 33 | 99 | 0.01767857 | 163.6364 | -169.3636 | -0.9484364 | 0.2 | 0.09276438
電導度換算の単位は | 7 | 6.6 | 44 | 143 | 0.02553571 | 150 | -183 | -1.0248 | 0.2 | 0.09276438
S/m | 8 | 7.6 | 52 | 195 | 0.03482143 | 146.1538 | -186.8462 | -1.046338 | 0.2 | 0.09276438
| 9 | 8.6 | 60 | 255 | 0.04553571 | 143.3333 | -189.6667 | -1.062133 | 0.2 | 0.09276438
| 10 | 9.5 | 68 | 323 | 0.05767857 | 139.7059 | -193.2941 | -1.082447 | 0.2 | 0.09276438
| 11 | 10.4 | 74 | 397 | 0.07089286 | 140.5405 | -192.4595 | -1.077773 | 0.2 | 0.09276438
| 12 | 11.5 | 82 | 479 | 0.08553571 | 140.2439 | -192.7561 | -1.079434 | 0.2 | 0.09276438
| 13 | 12.6 | 91 | 570 | 0.1017857 | 138.4615 | -194.5385 | -1.089415 | 0.2 | 0.09276438
| 14 | 13.6 | 98 | 668 | 0.1192857 | 138.7755 | -194.2245 | -1.087657 | 0.2 | 0.09276438
| 15 | 14.6 | 105 | 773 | 0.1380357 | 139.0476 | -193.9524 | -1.086133 | 0.2 | 0.09276438
| 16 | 15.6 | 112 | 885 | 0.1580357 | 139.2857 | -193.7143 | -1.0848 | 0.2 | 0.09276438
| 17 | 16.5 | 119 | 1004 | 0.1792857 | 138.6555 | -194.3445 | -1.088329 | 0.2 | 0.09276438
| 18 | 17.6 | 126 | 1130 | 0.2017857 | 139.6825 | -193.3175 | -1.082578 | 0.2 | 0.09276438
| 19 | 18.7 | 127 | 1257 | 0.2244643 | 147.2441 | -185.7559 | -1.040233 | 0.2 | 0.09276438
| 20 | 19.6 | 106 | 1363 | 0.2433929 | 184.9057 | -148.0943 | -0.8293283 | 0.2 | 0.09276438
| 21 | 20.5 | 55 | 1418 | 0.2532143 | 372.7273 | 39.72727 | 0.2224727 | 39.72727 | 0.000467006
| 22 | 21.5 | 35 | 1453 | 0.2594643 | 614.2857 | 281.2857 | 1.5752 | 281.2857 | 6.59574e-05
| 23 | 22.6 | 25 | 1478 | 0.2639286 | 904 | 571 | 3.1976 | 571 | 3.24919e-05
| 24 | 23.7 | 21 | 1499 | 0.2676786 | 1128.571 | 795.5714 | 4.4552 | 795.5714 | 2.332019e-05
| 25 | 24.5 | 19 | 1518 | 0.2710714 | 1289.474 | 956.4737 | 5.356253 | 956.4737 | 1.939716e-05
| 26 | 25.6 | 18 | 1536 | 0.2742857 | 1422.222 | 1089.222 | 6.099644 | 1089.222 | 1.703314e-05
| 27 | 26.5 | 17 | 1553 | 0.2773214 | 1558.824 | 1225.824 | 6.864612 | 1225.824 | 1.513503e-05
| 28 | 27.7 | 17 | 1570 | 0.2803571 | 1629.412 | 1296.412 | 7.259906 | 1296.412 | 1.431094e-05
| 29 | 28.7 | 17 | 1587 | 0.2833929 | 1688.235 | 1355.235 | 7.589318 | 1355.235 | 1.368978e-05
| 30 | 29.5 | 17 | 1604 | 0.2864286 | 1735.294 | 1402.294 | 7.852847 | 1402.294 | 1.323037e-05
| 31 | 30.6 | 18 | 1622 | 0.2896429 | 1700 | 1367 | 7.6552 | 1367 | 1.357196e-05
| 32 | 31.5 | 18 | 1640 | 0.2928571 | 1750 | 1417 | 7.9352 | 1417 | 1.309307e-05
| 33 | 32.7 | 18 | 1658 | 0.2960714 | 1816.667 | 1483.667 | 8.308533 | 1483.667 | 1.250475e-05
| 34 | 33.7 | 19 | 1677 | 0.2994643 | 1773.684 | 1440.684 | 8.067832 | 1440.684 | 1.287782e-05
| 35 | 34.6 | 19 | 1696 | 0.3028571 | 1821.053 | 1488.053 | 8.333095 | 1488.053 | 1.246789e-05
| 36 | 35.6 | 20 | 1716 | 0.3064286 | 1780 | 1447 | 8.1032 | 1447 | 1.282161e-05
| 37 | 36.5 | 20 | 1736 | 0.31 | 1825 | 1492 | 8.3552 | 1492 | 1.24349e-05
| 38 | 37.7 | 21 | 1757 | 0.31375 | 1795.238 | 1462.238 | 8.188533 | 1462.238 | 1.2688e-05
| 39 | 38.7 | 21 | 1778 | 0.3175 | 1842.857 | 1509.857 | 8.4552 | 1509.857 | 1.228784e-05
| 40 | 39.6 | 22 | 1800 | 0.3214286 | 1800 | 1467 | 8.2152 | 1467 | 1.264681e-05
| 41 | 40.6 | 23 | 1823 | 0.3255357 | 1765.217 | 1432.217 | 8.020417 | 1432.217 | 1.295395e-05
| 42 | 41.5 | 23 | 1846 | 0.3296429 | 1804.348 | 1471.348 | 8.239548 | 1471.348 | 1.260944e-05
| 43 | 42.7 | 24 | 1870 | 0.3339286 | 1779.167 | 1446.167 | 8.098533 | 1446.167 | 1.2829e-05
| 44 | 43.7 | 24 | 1894 | 0.3382143 | 1820.833 | 1487.833 | 8.331867 | 1487.833 | 1.246973e-05
| 45 | 44.6 | 25 | 1919 | 0.3426786 | 1784 | 1451 | 8.1256 | 1451 | 1.278627e-05
| 46 | 45.6 | 26 | 1945 | 0.3473214 | 1753.846 | 1420.846 | 7.956738 | 1420.846 | 1.305762e-05
| 47 | 46.5 | 26 | 1971 | 0.3519643 | 1788.462 | 1455.462 | 8.150585 | 1455.462 | 1.274707e-05
| 48 | 47.7 | 27 | 1998 | 0.3567857 | 1766.667 | 1433.667 | 8.028533 | 1433.667 | 1.294086e-05
| 49 | 48.7 | 27 | 2025 | 0.3616071 | 1803.704 | 1470.704 | 8.235941 | 1470.704 | 1.261496e-05
| 50 | 49.6 | 27 | 2052 | 0.3664286 | 1837.037 | 1504.037 | 8.422607 | 1504.037 | 1.233538e-05
| 51 | 50.5 | 28 | 2080 | 0.3714286 | 1803.571 | 1470.571 | 8.2352 | 1470.571 | 1.26161e-05
| 52 | 51.8 | 28 | 2108 | 0.3764286 | 1850 | 1517 | 8.4952 | 1517 | 1.222998e-05
| 53 | 52.6 | 28 | 2136 | 0.3814286 | 1878.571 | 1545.571 | 8.6552 | 1545.571 | 1.200389e-05
| 54 | 53.6 | 28 | 2164 | 0.3864286 | 1914.286 | 1581.286 | 8.8552 | 1581.286 | 1.173278e-05
| 55 | 54.5 | 28 | 2192 | 0.3914286 | 1946.429 | 1613.429 | 9.0352 | 1613.429 | 1.149904e-05
| 56 | 55.7 | 28 | 2220 | 0.3964286 | 1989.286 | 1656.286 | 9.2752 | 1656.286 | 1.120149e-05
| 57 | 56.8 | 28 | 2248 | 0.4014286 | 2028.571 | 1695.571 | 9.4952 | 1695.571 | 1.094196e-05
| 58 | 57.6 | 28 | 2276 | 0.4064286 | 2057.143 | 1724.143 | 9.6552 | 1724.143 | 1.076064e-05
| 59 | 58.6 | 28 | 2304 | 0.4114286 | 2092.857 | 1759.857 | 9.8552 | 1759.857 | 1.054226e-05
| 60 | 59.5 | 28 | 2332 | 0.4164286 | 2125 | 1792 | 10.0352 | 1792 | 1.035317e-05
| 61 | 60.6 | 27 | 2359 | 0.42125 | 2244.444 | 1911.444 | 10.70409 | 1911.444 | 9.706207e-06
| 62 | 61.7 | 27 | 2386 | 0.4260714 | 2285.185 | 1952.185 | 10.93224 | 1952.185 | 9.503645e-06
| 63 | 62.6 | 27 | 2413 | 0.4308929 | 2318.519 | 1985.519 | 11.1189 | 1985.519 | 9.344096e-06
| 64 | 63.7 | 27 | 2440 | 0.4357143 | 2359.259 | 2026.259 | 11.34705 | 2026.259 | 9.15622e-06
| 65 | 64.5 | 26 | 2466 | 0.4403571 | 2480.769 | 2147.769 | 12.02751 | 2147.769 | 8.638207e-06
| 66 | 66.2 | 26 | 2492 | 0.445 | 2546.154 | 2213.154 | 12.39366 | 2213.154 | 8.383003e-06
| 67 | 67.2 | 26 | 2518 | 0.4496429 | 2584.615 | 2251.615 | 12.60905 | 2251.615 | 8.239807e-06
| 68 | 68.1 | 26 | 2544 | 0.4542857 | 2619.231 | 2286.231 | 12.80289 | 2286.231 | 8.115049e-06
| 69 | 69.3 | 25 | 2569 | 0.45875 | 2772 | 2439 | 13.6584 | 2439 | 7.606755e-06
| 70 | 70.2 | 25 | 2594 | 0.4632143 | 2808 | 2475 | 13.86 | 2475 | 7.496111e-06
| 71 | 71.3 | 25 | 2619 | 0.4676786 | 2852 | 2519 | 14.1064 | 2519 | 7.365175e-06
| 72 | 72.1 | 24 | 2643 | 0.4719643 | 3004.167 | 2671.167 | 14.95853 | 2671.167 | 6.945608e-06
| 73 | 73.3 | 24 | 2667 | 0.47625 | 3054.167 | 2721.167 | 15.23853 | 2721.167 | 6.817986e-06
| 74 | 74.3 | 24 | 2691 | 0.4805357 | 3095.833 | 2762.833 | 15.47187 | 2762.833 | 6.715163e-06
| 75 | 75.2 | 24 | 2715 | 0.4848214 | 3133.333 | 2800.333 | 15.68187 | 2800.333 | 6.625238e-06
| 76 | 76.2 | 24 | 2739 | 0.4891071 | 3175 | 2842 | 15.9152 | 2842 | 6.528105e-06
| 77 | 77.4 | 23 | 2762 | 0.4932143 | 3365.217 | 3032.217 | 16.98042 | 3032.217 | 6.118584e-06
| 78 | 78.2 | 23 | 2785 | 0.4973214 | 3400 | 3067 | 17.1752 | 3067 | 6.049193e-06
| 79 | 79.2 | 23 | 2808 | 0.5014286 | 3443.478 | 3110.478 | 17.41868 | 3110.478 | 5.964638e-06
| 80 | 80.3 | 24 | 2832 | 0.5057143 | 3345.833 | 3012.833 | 16.87187 | 3012.833 | 6.15795e-06
| 81 | 81.3 | 23 | 2855 | 0.5098214 | 3534.783 | 3201.783 | 17.92998 | 3201.783 | 5.794546e-06
| 82 | 82.4 | 23 | 2878 | 0.5139286 | 3582.609 | 3249.609 | 18.19781 | 3249.609 | 5.709265e-06
| 83 | 83.2 | 23 | 2901 | 0.5180357 | 3617.391 | 3284.391 | 18.39259 | 3284.391 | 5.648802e-06
| 84 | 84.2 | 23 | 2924 | 0.5221429 | 3660.87 | 3327.87 | 18.63607 | 3327.87 | 5.575001e-06
| 85 | 85.3 | 23 | 2947 | 0.52625 | 3708.696 | 3375.696 | 18.9039 | 3375.696 | 5.496016e-06
| 86 | 86.3 | 23 | 2970 | 0.5303571 | 3752.174 | 3419.174 | 19.14737 | 3419.174 | 5.426128e-06
| 87 | 87.3 | 23 | 2993 | 0.5344643 | 3795.652 | 3462.652 | 19.39085 | 3462.652 | 5.357996e-06
| 88 | 88.2 | 23 | 3016 | 0.5385714 | 3834.783 | 3501.783 | 19.60998 | 3501.783 | 5.298123e-06
| 89 | 89.3 | 23 | 3039 | 0.5426786 | 3882.609 | 3549.609 | 19.87781 | 3549.609 | 5.226738e-06
| 90 | 90.3 | 23 | 3062 | 0.5467857 | 3926.087 | 3593.087 | 20.12129 | 3593.087 | 5.163492e-06
| 91 | 91.2 | 23 | 3085 | 0.5508929 | 3965.217 | 3632.217 | 20.34042 | 3632.217 | 5.107865e-06
| 92 | 92.1 | 23 | 3108 | 0.555 | 4004.348 | 3671.348 | 20.55955 | 3671.348 | 5.053424e-06
| 93 | 93.3 | 23 | 3131 | 0.5591071 | 4056.522 | 3723.522 | 20.85172 | 3723.522 | 4.982615e-06
| 94 | 94.3 | 23 | 3154 | 0.5632143 | 4100 | 3767 | 21.0952 | 3767 | 4.925106e-06
| 95 | 95.2 | 23 | 3177 | 0.5673214 | 4139.13 | 3806.13 | 21.31433 | 3806.13 | 4.874472e-06
| 96 | 96.2 | 23 | 3200 | 0.5714286 | 4182.609 | 3849.609 | 21.55781 | 3849.609 | 4.819419e-06
| 97 | 97.4 | 23 | 3223 | 0.5755357 | 4234.783 | 3901.783 | 21.84998 | 3901.783 | 4.754974e-06
| 98 | 98.3 | 23 | 3246 | 0.5796429 | 4273.913 | 3940.913 | 22.06911 | 3940.913 | 4.707761e-06
| 99 | 99.3 | 23 | 3269 | 0.58375 | 4317.391 | 3984.391 | 22.31259 | 3984.391 | 4.656389e-06
| 100 | 100.1 | 23 | 3292 | 0.5878571 | 4352.174 | 4019.174 | 22.50737 | 4019.174 | 4.616092e-06
| 101 | 101.4 | 23 | 3315 | 0.5919643 | 4408.696 | 4075.696 | 22.8239 | 4075.696 | 4.552076e-06
| 102 | 102.3 | 23 | 3338 | 0.5960714 | 4447.826 | 4114.826 | 23.04303 | 4114.826 | 4.508787e-06
| 103 | 103.3 | 23 | 3361 | 0.6001786 | 4491.304 | 4158.304 | 23.2865 | 4158.304 | 4.461644e-06
| 104 | 104.2 | 23 | 3384 | 0.6042857 | 4530.435 | 4197.435 | 23.50563 | 4197.435 | 4.420051e-06
| 105 | 105.4 | 23 | 3407 | 0.6083929 | 4582.609 | 4249.609 | 23.79781 | 4249.609 | 4.365784e-06
| 106 | 106.3 | 23 | 3430 | 0.6125 | 4621.739 | 4288.739 | 24.01694 | 4288.739 | 4.325951e-06
| 107 | 107.3 | 23 | 3453 | 0.6166071 | 4665.217 | 4332.217 | 24.26042 | 4332.217 | 4.282536e-06
| 108 | 108.2 | 23 | 3476 | 0.6207143 | 4704.348 | 4371.348 | 24.47955 | 4371.348 | 4.2442e-06
| 109 | 109.4 | 23 | 3499 | 0.6248214 | 4756.522 | 4423.522 | 24.77172 | 4423.522 | 4.194141e-06
| 110 | 110.4 | 24 | 3523 | 0.6291071 | 4600 | 4267 | 23.8952 | 4267 | 4.347991e-06
| 111 | 111.2 | 24 | 3547 | 0.6333929 | 4633.333 | 4300.333 | 24.08187 | 4300.333 | 4.314288e-06
| 112 | 112.2 | 24 | 3571 | 0.6376786 | 4675 | 4342 | 24.3152 | 4342 | 4.272887e-06
| 113 | 113.4 | 24 | 3595 | 0.6419643 | 4725 | 4392 | 24.5952 | 4392 | 4.224243e-06
| 114 | 114.3 | 24 | 3619 | 0.64625 | 4762.5 | 4429.5 | 24.8052 | 4429.5 | 4.188481e-06
| 115 | 115.3 | 24 | 3643 | 0.6505357 | 4804.167 | 4471.167 | 25.03853 | 4471.167 | 4.149448e-06
| 116 | 116.2 | 24 | 3667 | 0.6548214 | 4841.667 | 4508.667 | 25.24853 | 4508.667 | 4.114936e-06
| 117 | 117.3 | 24 | 3691 | 0.6591071 | 4887.5 | 4554.5 | 25.5052 | 4554.5 | 4.073526e-06
| 118 | 118.4 | 25 | 3716 | 0.6635714 | 4736 | 4403 | 24.6568 | 4403 | 4.21369e-06
| 119 | 119.3 | 25 | 3741 | 0.6680357 | 4772 | 4439 | 24.8584 | 4439 | 4.179517e-06
| 120 | 120.3 | 25 | 3766 | 0.6725 | 4812 | 4479 | 25.0824 | 4479 | 4.142191e-06
| 121 | 121.4 | 25 | 3791 | 0.6769643 | 4856 | 4523 | 25.3288 | 4523 | 4.101896e-06
| 122 | 122.3 | 25 | 3816 | 0.6814286 | 4892 | 4559 | 25.5304 | 4559 | 4.069506e-06
| 123 | 123.4 | 26 | 3842 | 0.6860714 | 4746.154 | 4413.154 | 24.71366 | 4413.154 | 4.203995e-06
| 124 | 124.3 | 26 | 3868 | 0.6907143 | 4780.769 | 4447.769 | 24.90751 | 4447.769 | 4.171277e-06
| 125 | 125.3 | 26 | 3894 | 0.6953571 | 4819.231 | 4486.231 | 25.12289 | 4486.231 | 4.135515e-06
| 126 | 126.2 | 26 | 3920 | 0.7 | 4853.846 | 4520.846 | 25.31674 | 4520.846 | 4.10385e-06
| 127 | 127.4 | 27 | 3947 | 0.7048214 | 4718.519 | 4385.519 | 24.5589 | 4385.519 | 4.230486e-06
| 128 | 128.4 | 26 | 3973 | 0.7094643 | 4938.462 | 4605.462 | 25.79058 | 4605.462 | 4.028451e-06
| 129 | 129.2 | 27 | 4000 | 0.7142857 | 4785.185 | 4452.185 | 24.93224 | 4452.185 | 4.167139e-06
| 130 | 130.3 | 27 | 4027 | 0.7191071 | 4825.926 | 4492.926 | 25.16039 | 4492.926 | 4.129353e-06
| 131 | 131.2 | 27 | 4054 | 0.7239286 | 4859.259 | 4526.259 | 25.34705 | 4526.259 | 4.098942e-06
| 132 | 132.4 | 27 | 4081 | 0.72875 | 4903.704 | 4570.704 | 25.59594 | 4570.704 | 4.059085e-06
| 133 | 133.4 | 28 | 4109 | 0.73375 | 4764.286 | 4431.286 | 24.8152 | 4431.286 | 4.186793e-06
| 134 | 134.3 | 28 | 4137 | 0.73875 | 4796.429 | 4463.429 | 24.9952 | 4463.429 | 4.156642e-06
| 135 | 135.4 | 28 | 4165 | 0.74375 | 4835.714 | 4502.714 | 25.2152 | 4502.714 | 4.120376e-06
| 136 | 136.3 | 28 | 4193 | 0.74875 | 4867.857 | 4534.857 | 25.3952 | 4534.857 | 4.091171e-06
| 137 | 137.2 | 28 | 4221 | 0.75375 | 4900 | 4567 | 25.5752 | 4567 | 4.062377e-06
| 138 | 138.2 | 28 | 4249 | 0.75875 | 4935.714 | 4602.714 | 25.7752 | 4602.714 | 4.030855e-06
| 139 | 139.4 | 29 | 4278 | 0.7639286 | 4806.897 | 4473.897 | 25.05382 | 4473.897 | 4.146917e-06
| 140 | 140.4 | 29 | 4307 | 0.7691071 | 4841.379 | 4508.379 | 25.24692 | 4508.379 | 4.115198e-06
| 141 | 141.4 | 30 | 4337 | 0.7744643 | 4713.333 | 4380.333 | 24.52987 | 4380.333 | 4.235494e-06
| 142 | 142.3 | 30 | 4367 | 0.7798214 | 4743.333 | 4410.333 | 24.69787 | 4410.333 | 4.206683e-06
| 143 | 143.3 | 30 | 4397 | 0.7851786 | 4776.667 | 4443.667 | 24.88453 | 4443.667 | 4.175128e-06
| 144 | 144.4 | 30 | 4427 | 0.7905357 | 4813.333 | 4480.333 | 25.08987 | 4480.333 | 4.140959e-06
| 145 | 145.4 | 30 | 4457 | 0.7958929 | 4846.667 | 4513.667 | 25.27653 | 4513.667 | 4.110378e-06
| 146 | 146.4 | 30 | 4487 | 0.80125 | 4880 | 4547 | 25.4632 | 4547 | 4.080245e-06
| 147 | 147.3 | 31 | 4518 | 0.8067857 | 4751.613 | 4418.613 | 24.74423 | 4418.613 | 4.198801e-06
| 148 | 148.3 | 31 | 4549 | 0.8123214 | 4783.871 | 4450.871 | 24.92488 | 4450.871 | 4.16837e-06
| 149 | 149.2 | 31 | 4580 | 0.8178571 | 4812.903 | 4479.903 | 25.08746 | 4479.903 | 4.141356e-06
| 150 | 150.1 | 31 | 4611 | 0.8233929 | 4841.935 | 4508.935 | 25.25004 | 4508.935 | 4.114691e-06
| 151 | 150.1 | 31 | 4642 | 0.8289286 | 4841.935 | 4508.935 | 25.25004 | 4508.935 | 4.114691e-06
| 152 | 150.2 | 31 | 4673 | 0.8344643 | 4845.161 | 4512.161 | 25.2681 | 4512.161 | 4.111749e-06
| 153 | 150.2 | 31 | 4704 | 0.84 | 4845.161 | 4512.161 | 25.2681 | 4512.161 | 4.111749e-06
| 154 | 150.1 | 31 | 4735 | 0.8455357 | 4841.935 | 4508.935 | 25.25004 | 4508.935 | 4.114691e-06
| 155 | 150.1 | 30 | 4765 | 0.8508929 | 5003.333 | 4670.333 | 26.15387 | 4670.333 | 3.972495e-06
| 156 | 150.1 | 30 | 4795 | 0.85625 | 5003.333 | 4670.333 | 26.15387 | 4670.333 | 3.972495e-06
| 157 | 150.1 | 30 | 4825 | 0.8616071 | 5003.333 | 4670.333 | 26.15387 | 4670.333 | 3.972495e-06
| 158 | 150.2 | 30 | 4855 | 0.8669643 | 5006.667 | 4673.667 | 26.17253 | 4673.667 | 3.969662e-06
| 159 | 150.1 | 30 | 4885 | 0.8723214 | 5003.333 | 4670.333 | 26.15387 | 4670.333 | 3.972495e-06
| 160 | 150.1 | 30 | 4915 | 0.8776786 | 5003.333 | 4670.333 | 26.15387 | 4670.333 | 3.972495e-06
| 161 | 150.1 | 30 | 4945 | 0.8830357 | 5003.333 | 4670.333 | 26.15387 | 4670.333 | 3.972495e-06
| 162 | 150.2 | 29 | 4974 | 0.8882143 | 5179.31 | 4846.31 | 27.13934 | 4846.31 | 3.828248e-06
| 163 | 150.2 | 29 | 5003 | 0.8933929 | 5179.31 | 4846.31 | 27.13934 | 4846.31 | 3.828248e-06
| 164 | 150.1 | 29 | 5032 | 0.8985714 | 5175.862 | 4842.862 | 27.12003 | 4842.862 | 3.830973e-06
| 165 | 150.1 | 29 | 5061 | 0.90375 | 5175.862 | 4842.862 | 27.12003 | 4842.862 | 3.830973e-06
| 166 | 150.1 | 29 | 5090 | 0.9089286 | 5175.862 | 4842.862 | 27.12003 | 4842.862 | 3.830973e-06
| 167 | 150.1 | 29 | 5119 | 0.9141071 | 5175.862 | 4842.862 | 27.12003 | 4842.862 | 3.830973e-06
| 168 | 150.1 | 29 | 5148 | 0.9192857 | 5175.862 | 4842.862 | 27.12003 | 4842.862 | 3.830973e-06
| 169 | 150.2 | 28 | 5176 | 0.9242857 | 5364.286 | 5031.286 | 28.1752 | 5031.286 | 3.687502e-06
| 170 | 150.1 | 28 | 5204 | 0.9292857 | 5360.714 | 5027.714 | 28.1552 | 5027.714 | 3.690121e-06
| 171 | 150.1 | 28 | 5232 | 0.9342857 | 5360.714 | 5027.714 | 28.1552 | 5027.714 | 3.690121e-06
| 172 | 150.2 | 28 | 5260 | 0.9392857 | 5364.286 | 5031.286 | 28.1752 | 5031.286 | 3.687502e-06
| 173 | 150.1 | 28 | 5288 | 0.9442857 | 5360.714 | 5027.714 | 28.1552 | 5027.714 | 3.690121e-06
| 174 | 150.1 | 28 | 5316 | 0.9492857 | 5360.714 | 5027.714 | 28.1552 | 5027.714 | 3.690121e-06
| 175 | 150.1 | 28 | 5344 | 0.9542857 | 5360.714 | 5027.714 | 28.1552 | 5027.714 | 3.690121e-06
| 176 | 150.2 | 28 | 5372 | 0.9592857 | 5364.286 | 5031.286 | 28.1752 | 5031.286 | 3.687502e-06
| 177 | 150.2 | 28 | 5400 | 0.9642857 | 5364.286 | 5031.286 | 28.1752 | 5031.286 | 3.687502e-06
| 178 | 150.1 | 28 | 5428 | 0.9692857 | 5360.714 | 5027.714 | 28.1552 | 5027.714 | 3.690121e-06
| 179 | 150.2 | 27 | 5455 | 0.9741071 | 5562.963 | 5229.963 | 29.28779 | 5229.963 | 3.54742e-06
| 180 | 150.1 | 27 | 5482 | 0.9789286 | 5559.259 | 5226.259 | 29.26705 | 5226.259 | 3.549934e-06
| 181 | 150.2 | 27 | 5509 | 0.98375 | 5562.963 | 5229.963 | 29.28779 | 5229.963 | 3.54742e-06
| 182 | 150.1 | 27 | 5536 | 0.9885714 | 5559.259 | 5226.259 | 29.26705 | 5226.259 | 3.549934e-06
| 183 | 150.1 | 27 | 5563 | 0.9933929 | 5559.259 | 5226.259 | 29.26705 | 5226.259 | 3.549934e-06
| 184 | 150.2 | 27 | 5590 | 0.9982143 | 5562.963 | 5229.963 | 29.28779 | 5229.963 | 3.54742e-06
| 185 | 150.2 | 27 | 5617 | 1.003036 | 5562.963 | 5229.963 | 29.28779 | 5229.963 | 3.54742e-06
| 186 | 150.1 | 27 | 5644 | 1.007857 | 5559.259 | 5226.259 | 29.26705 | 5226.259 | 3.549934e-06
| 187 | 150.1 | 27 | 5671 | 1.012679 | 5559.259 | 5226.259 | 29.26705 | 5226.259 | 3.549934e-06
| 188 | 150.1 | 27 | 5698 | 1.0175 | 5559.259 | 5226.259 | 29.26705 | 5226.259 | 3.549934e-06
| 189 | 150.2 | 27 | 5725 | 1.022321 | 5562.963 | 5229.963 | 29.28779 | 5229.963 | 3.54742e-06
| 190 | 150.1 | 27 | 5752 | 1.027143 | 5559.259 | 5226.259 | 29.26705 | 5226.259 | 3.549934e-06
| 191 | 150.1 | 27 | 5779 | 1.031964 | 5559.259 | 5226.259 | 29.26705 | 5226.259 | 3.549934e-06
| 192 | 150.2 | 26 | 5805 | 1.036607 | 5776.923 | 5443.923 | 30.48597 | 5443.923 | 3.407997e-06
| 193 | 150.1 | 27 | 5832 | 1.041429 | 5559.259 | 5226.259 | 29.26705 | 5226.259 | 3.549934e-06
| 194 | 150.1 | 26 | 5858 | 1.046071 | 5773.077 | 5440.077 | 30.46443 | 5440.077 | 3.410407e-06
| 195 | 150.2 | 26 | 5884 | 1.050714 | 5776.923 | 5443.923 | 30.48597 | 5443.923 | 3.407997e-06
| 196 | 150.2 | 26 | 5910 | 1.055357 | 5776.923 | 5443.923 | 30.48597 | 5443.923 | 3.407997e-06
| 197 | 150.2 | 26 | 5936 | 1.06 | 5776.923 | 5443.923 | 30.48597 | 5443.923 | 3.407997e-06
| 198 | 150.1 | 26 | 5962 | 1.064643 | 5773.077 | 5440.077 | 30.46443 | 5440.077 | 3.410407e-06
| 199 | 150.2 | 26 | 5988 | 1.069286 | 5776.923 | 5443.923 | 30.48597 | 5443.923 | 3.407997e-06
| 200 | 150.2 | 26 | 6014 | 1.073929 | 5776.923 | 5443.923 | 30.48597 | 5443.923 | 3.407997e-06
| 201 | 150.1 | 26 | 6040 | 1.078571 | 5773.077 | 5440.077 | 30.46443 | 5440.077 | 3.410407e-06
| 202 | 150.2 | 26 | 6066 | 1.083214 | 5776.923 | 5443.923 | 30.48597 | 5443.923 | 3.407997e-06
| 203 | 150.2 | 26 | 6092 | 1.087857 | 5776.923 | 5443.923 | 30.48597 | 5443.923 | 3.407997e-06
| 204 | 150.1 | 26 | 6118 | 1.0925 | 5773.077 | 5440.077 | 30.46443 | 5440.077 | 3.410407e-06
| 205 | 150.1 | 26 | 6144 | 1.097143 | 5773.077 | 5440.077 | 30.46443 | 5440.077 | 3.410407e-06
| 206 | 150.1 | 25 | 6169 | 1.101607 | 6004 | 5671 | 31.7576 | 5671 | 3.271535e-06
| 207 | 150.1 | 25 | 6194 | 1.106071 | 6004 | 5671 | 31.7576 | 5671 | 3.271535e-06
| 208 | 150.2 | 25 | 6219 | 1.110536 | 6008 | 5675 | 31.78 | 5675 | 3.269229e-06
| 209 | 150.2 | 25 | 6244 | 1.115 | 6008 | 5675 | 31.78 | 5675 | 3.269229e-06
| 210 | 150.1 | 25 | 6269 | 1.119464 | 6004 | 5671 | 31.7576 | 5671 | 3.271535e-06
| 211 | 150.1 | 26 | 6295 | 1.124107 | 5773.077 | 5440.077 | 30.46443 | 5440.077 | 3.410407e-06
| 212 | 150.1 | 25 | 6320 | 1.128571 | 6004 | 5671 | 31.7576 | 5671 | 3.271535e-06
| 213 | 150.2 | 25 | 6345 | 1.133036 | 6008 | 5675 | 31.78 | 5675 | 3.269229e-06
| 214 | 150.1 | 25 | 6370 | 1.1375 | 6004 | 5671 | 31.7576 | 5671 | 3.271535e-06
| 215 | 150.1 | 25 | 6395 | 1.141964 | 6004 | 5671 | 31.7576 | 5671 | 3.271535e-06
| 216 | 150.2 | 25 | 6420 | 1.146429 | 6008 | 5675 | 31.78 | 5675 | 3.269229e-06
| 217 | 150.1 | 25 | 6445 | 1.150893 | 6004 | 5671 | 31.7576 | 5671 | 3.271535e-06
| 218 | 150.1 | 24 | 6469 | 1.155179 | 6254.167 | 5921.167 | 33.15853 | 5921.167 | 3.133314e-06
| 219 | 150.1 | 24 | 6493 | 1.159464 | 6254.167 | 5921.167 | 33.15853 | 5921.167 | 3.133314e-06
| 220 | 150.1 | 24 | 6517 | 1.16375 | 6254.167 | 5921.167 | 33.15853 | 5921.167 | 3.133314e-06
| 221 | 150.1 | 24 | 6541 | 1.168036 | 6254.167 | 5921.167 | 33.15853 | 5921.167 | 3.133314e-06
| 222 | 150.2 | 24 | 6565 | 1.172321 | 6258.333 | 5925.333 | 33.18187 | 5925.333 | 3.131111e-06
| 223 | 150.2 | 24 | 6589 | 1.176607 | 6258.333 | 5925.333 | 33.18187 | 5925.333 | 3.131111e-06
| 224 | 150.2 | 24 | 6613 | 1.180893 | 6258.333 | 5925.333 | 33.18187 | 5925.333 | 3.131111e-06
| 225 | 150.2 | 24 | 6637 | 1.185179 | 6258.333 | 5925.333 | 33.18187 | 5925.333 | 3.131111e-06
| 226 | 150.1 | 24 | 6661 | 1.189464 | 6254.167 | 5921.167 | 33.15853 | 5921.167 | 3.133314e-06
| 227 | 150.1 | 24 | 6685 | 1.19375 | 6254.167 | 5921.167 | 33.15853 | 5921.167 | 3.133314e-06
| 228 | 150.2 | 24 | 6709 | 1.198036 | 6258.333 | 5925.333 | 33.18187 | 5925.333 | 3.131111e-06
| 229 | 150.2 | 24 | 6733 | 1.202321 | 6258.333 | 5925.333 | 33.18187 | 5925.333 | 3.131111e-06
| 230 | 150.1 | 24 | 6757 | 1.206607 | 6254.167 | 5921.167 | 33.15853 | 5921.167 | 3.133314e-06
| 231 | 150.1 | 24 | 6781 | 1.210893 | 6254.167 | 5921.167 | 33.15853 | 5921.167 | 3.133314e-06
| 232 | 150.2 | 23 | 6804 | 1.215 | 6530.435 | 6197.435 | 34.70563 | 6197.435 | 2.993638e-06
| 233 | 150.2 | 23 | 6827 | 1.219107 | 6530.435 | 6197.435 | 34.70563 | 6197.435 | 2.993638e-06
| 234 | 150.2 | 23 | 6850 | 1.223214 | 6530.435 | 6197.435 | 34.70563 | 6197.435 | 2.993638e-06
| 235 | 150.2 | 23 | 6873 | 1.227321 | 6530.435 | 6197.435 | 34.70563 | 6197.435 | 2.993638e-06
| 236 | 150.2 | 23 | 6896 | 1.231429 | 6530.435 | 6197.435 | 34.70563 | 6197.435 | 2.993638e-06
| 237 | 150.1 | 23 | 6919 | 1.235536 | 6526.087 | 6193.087 | 34.68129 | 6193.087 | 2.99574e-06
| 238 | 150.1 | 23 | 6942 | 1.239643 | 6526.087 | 6193.087 | 34.68129 | 6193.087 | 2.99574e-06
| 239 | 150.1 | 23 | 6965 | 1.24375 | 6526.087 | 6193.087 | 34.68129 | 6193.087 | 2.99574e-06
| 240 | 150.1 | 23 | 6988 | 1.247857 | 6526.087 | 6193.087 | 34.68129 | 6193.087 | 2.99574e-06
|  | 150.2 | 23 | 7011 | 1.251964 | 6530.435 | 6197.435 | 34.70563 | 6197.435 | 2.993638e-06
|  | 150.2 | 23 | 7034 | 1.256071 | 6530.435 | 6197.435 | 34.70563 | 6197.435 | 2.993638e-06
|  | 150.1 | 23 | 7057 | 1.260179 | 6526.087 | 6193.087 | 34.68129 | 6193.087 | 2.99574e-06
|  | 150.1 | 23 | 7080 | 1.264286 | 6526.087 | 6193.087 | 34.68129 | 6193.087 | 2.99574e-06
|  | 150.2 | 23 | 7103 | 1.268393 | 6530.435 | 6197.435 | 34.70563 | 6197.435 | 2.993638e-06
|  | 150.1 | 23 | 7126 | 1.2725 | 6526.087 | 6193.087 | 34.68129 | 6193.087 | 2.99574e-06
|  | 150.2 | 23 | 7149 | 1.276607 | 6530.435 | 6197.435 | 34.70563 | 6197.435 | 2.993638e-06
|  | 150.2 | 23 | 7172 | 1.280714 | 6530.435 | 6197.435 | 34.70563 | 6197.435 | 2.993638e-06
|  | 150.1 | 23 | 7195 | 1.284821 | 6526.087 | 6193.087 | 34.68129 | 6193.087 | 2.99574e-06
|  | 150.1 | 22 | 7217 | 1.28875 | 6822.727 | 6489.727 | 36.34247 | 6489.727 | 2.858807e-06
|  | 150.2 | 23 | 7240 | 1.292857 | 6530.435 | 6197.435 | 34.70563 | 6197.435 | 2.993638e-06
|  | 150.1 | 22 | 7262 | 1.296786 | 6822.727 | 6489.727 | 36.34247 | 6489.727 | 2.858807e-06
|  | 150.1 | 22 | 7284 | 1.300714 | 6822.727 | 6489.727 | 36.34247 | 6489.727 | 2.858807e-06
|  | 150.1 | 22 | 7306 | 1.304643 | 6822.727 | 6489.727 | 36.34247 | 6489.727 | 2.858807e-06
|  | 150.2 | 22 | 7328 | 1.308571 | 6827.273 | 6494.273 | 36.36793 | 6494.273 | 2.856806e-06
|  | 150.2 | 22 | 7350 | 1.3125 | 6827.273 | 6494.273 | 36.36793 | 6494.273 | 2.856806e-06
|  | 150.1 | 22 | 7372 | 1.316429 | 6822.727 | 6489.727 | 36.34247 | 6489.727 | 2.858807e-06
|  | 150.2 | 22 | 7394 | 1.320357 | 6827.273 | 6494.273 | 36.36793 | 6494.273 | 2.856806e-06
|  | 150.2 | 21 | 7415 | 1.324107 | 7152.381 | 6819.381 | 38.18853 | 6819.381 | 2.72061e-06
|  | 150.2 | 22 | 7437 | 1.328036 | 6827.273 | 6494.273 | 36.36793 | 6494.273 | 2.856806e-06
|  | 150.1 | 22 | 7459 | 1.331964 | 6822.727 | 6489.727 | 36.34247 | 6489.727 | 2.858807e-06
|  | 150.1 | 22 | 7481 | 1.335893 | 6822.727 | 6489.727 | 36.34247 | 6489.727 | 2.858807e-06
|  | 150.2 | 22 | 7503 | 1.339821 | 6827.273 | 6494.273 | 36.36793 | 6494.273 | 2.856806e-06
|  | 150.1 | 23 | 7526 | 1.343929 | 6526.087 | 6193.087 | 34.68129 | 6193.087 | 2.99574e-06
|  | 150.1 | 21 | 7547 | 1.347679 | 7147.619 | 6814.619 | 38.16187 | 6814.619 | 2.722511e-06
|  | 150.2 | 21 | 7568 | 1.351429 | 7152.381 | 6819.381 | 38.18853 | 6819.381 | 2.72061e-06
|  | 150.2 | 21 | 7589 | 1.355179 | 7152.381 | 6819.381 | 38.18853 | 6819.381 | 2.72061e-06
|  | 150.1 | 21 | 7610 | 1.358929 | 7147.619 | 6814.619 | 38.16187 | 6814.619 | 2.722511e-06
|  | 150.1 | 22 | 7632 | 1.362857 | 6822.727 | 6489.727 | 36.34247 | 6489.727 | 2.858807e-06
|  | 150.2 | 22 | 7654 | 1.366786 | 6827.273 | 6494.273 | 36.36793 | 6494.273 | 2.856806e-06
|  | 150.2 | 21 | 7675 | 1.370536 | 7152.381 | 6819.381 | 38.18853 | 6819.381 | 2.72061e-06
|  | 150.1 | 21 | 7696 | 1.374286 | 7147.619 | 6814.619 | 38.16187 | 6814.619 | 2.722511e-06
|  | 150.2 | 21 | 7717 | 1.378036 | 7152.381 | 6819.381 | 38.18853 | 6819.381 | 2.72061e-06
|  | 150.2 | 21 | 7738 | 1.381786 | 7152.381 | 6819.381 | 38.18853 | 6819.381 | 2.72061e-06
|  | 150.1 | 21 | 7759 | 1.385536 | 7147.619 | 6814.619 | 38.16187 | 6814.619 | 2.722511e-06
|  | 150.1 | 21 | 7780 | 1.389286 | 7147.619 | 6814.619 | 38.16187 | 6814.619 | 2.722511e-06
|  | 150.1 | 21 | 7801 | 1.393036 | 7147.619 | 6814.619 | 38.16187 | 6814.619 | 2.722511e-06
|  | 150.2 | 21 | 7822 | 1.396786 | 7152.381 | 6819.381 | 38.18853 | 6819.381 | 2.72061e-06
|  | 150.2 | 21 | 7843 | 1.400536 | 7152.381 | 6819.381 | 38.18853 | 6819.381 | 2.72061e-06
|  | 150.1 | 21 | 7864 | 1.404286 | 7147.619 | 6814.619 | 38.16187 | 6814.619 | 2.722511e-06
|  | 150.1 | 21 | 7885 | 1.408036 | 7147.619 | 6814.619 | 38.16187 | 6814.619 | 2.722511e-06
|  | 150.2 | 21 | 7906 | 1.411786 | 7152.381 | 6819.381 | 38.18853 | 6819.381 | 2.72061e-06
|  | 150.1 | 21 | 7927 | 1.415536 | 7147.619 | 6814.619 | 38.16187 | 6814.619 | 2.722511e-06
|  | 150.2 | 21 | 7948 | 1.419286 | 7152.381 | 6819.381 | 38.18853 | 6819.381 | 2.72061e-06
|  | 150.2 | 21 | 7969 | 1.423036 | 7152.381 | 6819.381 | 38.18853 | 6819.381 | 2.72061e-06
|  | 150.1 | 20 | 7989 | 1.426607 | 7505 | 7172 | 40.1632 | 7172 | 2.586848e-06
|  | 150.2 | 21 | 8010 | 1.430357 | 7152.381 | 6819.381 | 38.18853 | 6819.381 | 2.72061e-06
|  | 150.2 | 21 | 8031 | 1.434107 | 7152.381 | 6819.381 | 38.18853 | 6819.381 | 2.72061e-06
|  | 150.2 | 20 | 8051 | 1.437679 | 7510 | 7177 | 40.1912 | 7177 | 2.585046e-06
|  | 150.2 | 20 | 8071 | 1.44125 | 7510 | 7177 | 40.1912 | 7177 | 2.585046e-06
|  | 150.2 | 20 | 8091 | 1.444821 | 7510 | 7177 | 40.1912 | 7177 | 2.585046e-06
|  | 150.2 | 20 | 8111 | 1.448393 | 7510 | 7177 | 40.1912 | 7177 | 2.585046e-06
|  | 150.2 | 20 | 8131 | 1.451964 | 7510 | 7177 | 40.1912 | 7177 | 2.585046e-06
|  | 150.1 | 20 | 8151 | 1.455536 | 7505 | 7172 | 40.1632 | 7172 | 2.586848e-06
|  | 150.2 | 20 | 8171 | 1.459107 | 7510 | 7177 | 40.1912 | 7177 | 2.585046e-06
|  | 150.1 | 20 | 8191 | 1.462679 | 7505 | 7172 | 40.1632 | 7172 | 2.586848e-06
|  | 150.2 | 20 | 8211 | 1.46625 | 7510 | 7177 | 40.1912 | 7177 | 2.585046e-06
|  | 150.2 | 20 | 8231 | 1.469821 | 7510 | 7177 | 40.1912 | 7177 | 2.585046e-06
|  | 150.1 | 20 | 8251 | 1.473393 | 7505 | 7172 | 40.1632 | 7172 | 2.586848e-06